## New Compounds
A-cation | Structured formula | Cl ratio | I ratio | Halide | Sb charge | Actual formula (SCXRD) | Actual dimensionality
2-thiopheneethylammonium | [C6 H10 N S)4 Cl8.32 I1.68 Sb2 | 0.832 | 0.168 | Cl (mostly) | 3+ | C24 H40 Cl8.32 I1.68 N4 S4 Sb2 | 0D
4-chlorophenethylammonium | (C8 H11 Cl N)4 Cl7.61 I2.39 Sb2 | 0.761 | 0.239 | Cl (mostly) | 3+ | C32 H44 Cl11.61 I2.39 N4 Sb2 | 0D
morpholinium | (C4 H10 N O)2 Cl4.37 I0.63 Sb | 0.874 | 0.126 | Cl (mostly) | 3+ | C8 H20 Cl4.37 I0.63 N2 O2 Sb | 1D
2-thiophenemethylammonium | (C5 H8 N S)4 Cl1.57 I5.43 Sb | 0.224 | 0.776 | I (mostly) | 3+ | C20 H32 Cl1.57 I5.43 N4 S4 Sb | 0D
cyclohexylmethylammonium | (C7 H16 N)4 Cl8.99 I1.01 Sb2 | 0.899 | 0.101 | Cl (mostly) | 3+ | C28 H64 Cl8.99 I1.01 N4 Sb2 | 0D
4-fluorophenethylammonium | (C8 H11 F N)6 Cl11.34 I0.66 Sb2 | 0.945 | 0.055 | Cl (mostly) | 3+ | C48 H66 Cl11.34 F6 I0.66 N6 Sb2 | 0D
cyclohexylammonium | (C6 H14 N)2 Cl4.71 I0.29 Sb | 0.942 | 0.058 | Cl (mostly) | 3+ | C12 H28 Cl4.71 I0.29 N2 Sb | 1D
cyclohexylammonium | (C6 H14 N)5 Cl2.28 I8.72 Sb2 | 0.207 | 0.793 | I (mostly) | 3+ | C30 H70 Cl2.28 I8.72 N5 Sb2 | 0D
cyclohexylmethylammonium | (C7 H16 N)5 Cl2 I18 Sb2 | 0.1 | 0.9 | Cl (mostly) | 3+ | C35 H80 N5 Cl2 I18 Sb2 | 0D
iso-pentylammonium (methylbutylammonium) | (C5 H14 N)6 Cl11.15 I0.85 Sb2 | 0.929 | 0.071 | Cl (mostly) | 3+ | C30 H84 N6 Cl11.15 I0.85 Sb2 | 0D