## Sheet1
Paper ID | CIF file | compound_id | formula_reported | formula_normalized | Water_count | Sb_halide | sb_oxidation_state | dimensionality | organic_component | canonical_cation_smiles | synthesis_evidence_text | Corresponding paper | DOI | organic_component_normalized
P203 | MENCIV.search2.cif | P0203_C3 | (C5H14N2)SbBr5 | C5H14Br5N2Sb | 0 | Br | +3 | 1D | (3R)-3-ammoniopiperidin-1-ium | [NH3+]C1CCC[NH2+]C1 | The compound was synthesized by reacting the corresponding R- or S-3-aminopiperidine with Sb2O4 in HX (X = Cl or Br). Centimeter-scale transparent single crystals were obtained by cooling; the full experimental recipe is in the Supporting Information rather than the supplied main article. | Organic–Inorganic Hybrid Antimony(III) Halides for Second Harmonic Generation, Crystal Growth & Design, 2022, 22(11), 6545-6553 | https://doi.org/10.1021/acs.cgd.2c00758 | (3R)-3-ammoniopiperidin-1-ium
P203 | MENCER.search2.cif | P0203_C4 | (C5H14N2)SbBr5 | C5H14Br5N2Sb | 0 | Br | +3 | 1D | (3S)-3-ammoniopiperidin-1-ium | [NH3+]C1CCC[NH2+]C1 | The compound was synthesized by reacting the corresponding R- or S-3-aminopiperidine with Sb2O4 in HX (X = Cl or Br). Centimeter-scale transparent single crystals were obtained by cooling; the full experimental recipe is in the Supporting Information rather than the supplied main article. | Organic–Inorganic Hybrid Antimony(III) Halides for Second Harmonic Generation, Crystal Growth & Design, 2022, 22(11), 6545-6553 | https://doi.org/10.1021/acs.cgd.2c00758 | (3S)-3-ammoniopiperidin-1-ium
P205 | GAHZUK02.search2.cif | P0205_C1 | (C2H8N)4SbCl7 | C8H32Cl7N4Sb | 0 | Cl | +3 | 0D | Dimethylammonium | C[NH2+]C | The antimony analogue DMA4SbCl7 was obtained with the paper's chiral-induction crystallization strategy: an achiral dimethylammonium/antimony chloride precursor system was crystallized in the presence of an R- or S-2-methylpiperidine inducer, which directs handedness but is not incorporated in the crystal. The supplied main article refers the exact recipe to the Supporting Information. | Induction of Chiral Hybrid Metal Halides from Achiral Building Blocks, Journal of the American Chemical Society, 2022, 144(36), 16471-16479 | https://doi.org/10.1021/jacs.2c05063 | Dimethylammonium
P030 | TAXHAF.search2.cif | P0030_C1 | (TMEDA)SbI5 | C5H16I5N2Sb | 0 | I | +3 | 1D | N,N,N′-trimethylethane-1,2-diaminium | C[NH2+]CC[NH+](C)C | C5H14N2 (130 μL) and SbI3 (0.251 g) were added to 8 mL HI and stirred at 95 °C until they dissolved to form a red solution. The solution was cooled slowly to room temperature in an oven over 48 h, yielding dark-red crystals in approximately 68% yield based on Sb. | Hybrid Metal-Halide Infrared Nonlinear Optical Crystals of (TMEDA)MI5 (M = Sb, Bi) with High Stability, Adv. Opt. Mater. 2021, 9(24), 2101333 | https://doi.org/10.1002/adom.202101333 | N,N,N′-trimethylethane-1,2-diaminium
P139 | QAFHOV.search2.cif | P0139_C1 | (C3H5N2)[SbCl4] | C3H5Cl4N2Sb | 0 | Cl | +3 | 1D | Imidazolium | c1c[nH+]c[nH]1 | Imidazole and SbCl3 were combined in aqueous concentrated HCl at an imidazole:SbCl3 molar ratio of 1:2. Slow evaporation at room temperature produced transparent colorless crystals of (C3H5N2)[SbCl4]. | Structure of chloroantimonates(III) with an imidazolium cation: (C3H5N2)[SbCl4] and (C3H5N2)2[SbCl5], Journal of Molecular Structure, 2003, 647(1-3), 121-128 | https://doi.org/10.1016/s0022-2860(02)00509-4 | Imidazolium
P154 | NOJJEF.search2.cif | P0154_C3 | [BPy][DMA]SbBr5 | C11H22Br5N2Sb | 0 | Br | +3 | 1D | 1-butylpyridin-1-ium; N-methylmethanaminium | CCCC[n+]1ccccc1.C[NH2+]C | This compound was not the intended product: during preparation of [BPy]2CdBr4:Sb3+, increasing the Sb3+ feeding ratio to 0.10 produced a new impurity phase. Single-crystal diffraction identified that phase as [BPy][DMA]SbBr5. The main paper does not give a separate, targeted synthesis for it; detailed host/doping recipes are in the Supporting Information. | Multisite Fine‐Tuning in Hybrid Cadmium Halides Enables Wide Range Emissions for Anti‐Counterfeiting, Angewandte Chemie International Edition, 2024, 63(15), e202400760 | https://doi.org/10.1002/anie.202400760 | 1-butylpyridin-1-ium; N-methylmethanaminium
P137 | PYDBSB04.search2.cif | P0137_C1 | [C5H5NH]SbBr4 | C5H6Br4NSb | 0 | Br | +3 | 1D | Pyridinium | c1cc[nH+]cc1 | Pyridinium tetrabromoantimonate was prepared by crystallization from HBr containing stoichiometric amounts of Sb2O3 and pyridinium bromide. Pale-yellow crystals were filtered and vacuum-dried. | Characteristic Phase Transition of [C5H5NH]SbBr4 Having a Hypervalent Bond Studied by Single Crystal X-Ray Diffraction and 2H NMR, Bulletin of the Chemical Society of Japan, 2001, 74(1), 77-83 | https://doi.org/10.1246/bcsj.74.77 | Pyridinium
P234 | JOGGOE.search2.cif | P0234_C1 | (C7H18N2O)3Sb4I18·H2O | C21H56I18N6O4Sb4 | 1 | I | +3 | 0D | 4-(3-ammoniopropyl)morpholin-4-ium | [NH3+]CCC[NH+]1CCOCC1 | N-Aminopropylmorpholine and Sb2O3 were reacted in a 3:4 molar ratio with excess HI at room temperature. Slow evaporation of the supersaturated solution readily produced dark-green crystals. | Two Heteromorphic Crystals of Antimony-Based Hybrids Showing Tunable Optical Band Gaps and Distinct Photoelectric Responses, Inorganic Chemistry, 2019, 58(9), 6544-6549 | https://doi.org/10.1021/acs.inorgchem.9b00718 | 4-(3-ammoniopropyl)morpholin-4-ium
P057 | TIFXIQ.search2.cif | P0057_C1 | (C12H9N2)[SbCl4]·CH4O | C13H13Cl4N2OSb | 0 | Cl | +3 | 1D | 1,10-phenanthrolin-1-ium | c1ccc2[nH+]c3ccccc3nc2c1 | SbCl3 (0.5 mmol) was dissolved in methanol (20 mL), and 1,10-phenanthroline (0.5 mmol) was added with stirring at room temperature. After 5 h the mixture was filtered. Orange X-ray-quality crystals were grown by slow evaporation from methanol/dichloromethane (1:2) over two weeks (85% yield). | catena-Poly[1,10-phenanthrolin-1-ium [[dichloridoantimonate(III)]-di-μ-chlorido] methanol solvate], Acta Crystallographica Section E Structure Reports Online, 2007, 63(8), m2165-m2165 | https://doi.org/10.1107/s1600536807034344 | 1,10-Phenanthrolin-1-ium
P332 | GETGOB01.search2.cif | P0332_C1 | [(CH3)2NH2]3Sb2Br9 | C6H24Br9N3Sb2 | 0 | Br | +3 | 2D | Dimethylammonium | C[NH2+]C | Single crystals were grown by slow evaporation from an aqueous solution containing dimethylamine and Sb2O3 in a 3:2 mole fraction with concentrated HBr. | Structure and dynamic dielectric behaviour of ferroelectric [NH2(CH3)2]3Sb2Br9(DMABA), Journal of Physics: Condensed Matter, 2000, 12(33), 7509-7521 | https://doi.org/10.1088/0953-8984/12/33/316 | Dimethylammonium
P288 | DIQHOA.search2.cif | P0288_C1 | [(CH3)3NH]2Sb3Cl11 | C6H20Cl11N2Sb3 | 0 | Cl | +3 | 2D | Trimethylammonium | C[NH+](C)C | Trimethylamine hydrochloride and SbCl3 (1:2 molar ratio) were crystallized from aqueous solution containing excess HCl. X-ray-quality crystals were grown by slow evaporation at room temperature. | The structure of bis(trimethylammonium) undecachlorotriantimonate(III) [(CH3)3NH]2Sb3Cl11 containing a novel antimony(III) anion, Journal of Chemical Crystallography, 1999, 29(5), 555-560 | https://doi.org/10.1023/a:1009592618124 | Trimethylammonium
P231 | GEVZAM.search2.cif | P0231_C5 | [Hpyz]4[Sb10I34]·MeCN·pyz | C22H27I34N11Sb10 | 0 | I | +3 | 0D | Pyrazinium | c1c[nH+]ccn1 | Pyrazinium iodide was first made by treating pyrazine with a stoichiometric amount of concentrated HI in diethyl ether. [Hpyz]4[Sb10I34]·MeCN·pyz then crystallized as very dark-red blocks from a solution of this HpyzI and SbI3 in acetonitrile; exact quantities are in the Supporting Information. | Establishing Family Relations in Group 15 Halogenido Metalates with the Largest Molecular Antimony Iodide Anion, Chem. Eur. J. 2023, 29(2), e202202931 | https://doi.org/10.1002/chem.202202931 | Pyrazinium
P231 | GEVZEQ.search2.cif | P0231_C6 | [H2NMe2]3[SbI6] | C6H24I6N3Sb | 0 | I | +3 | 0D | Dimethylammonium | C[NH2+]C | [H2NMe2]3[SbI6] was prepared as a powder by evaporating a stoichiometric acetonitrile solution of dimethylammonium iodide and SbI3. The paper refers exact quantities to the Supporting Information. | Establishing Family Relations in Group 15 Halogenido Metalates with the Largest Molecular Antimony Iodide Anion, Chem. Eur. J. 2023, 29(2), e202202931 | https://doi.org/10.1002/chem.202202931 | Dimethylammonium
P267 | FORYUH.search2.cif | P0267_C10 | (PMTH2)2[SbBr5] | C8H10Br5N4S2Sb | 0 | Br | +3 | 1D | protonated pyrimidine-2-thione | S=c1c[nH+]cc[nH]1 | 2-Mercaptopyrimidine (0.112 g, 1.0 mmol) in 10 mL acetonitrile was treated with SbBr3 (0.181 g, 0.5 mmol) in 10 mL methanol. The clear filtered solution was kept in darkness at room temperature, producing crystals of compound 10. | New Antimony(III) Bromide Complexes with Thioamides: Synthesis, Characterization, and Cytostatic Properties, Inorganic Chemistry, 2009, 48(5), 2233-2245 | https://doi.org/10.1021/ic8019205 | protonated pyrimidine-2-thione
P251 | ENECUY.search2.cif | P0251_C2 | (2,2′-bipyH)4[Sb4Br20] | C40H40Br20N8Sb4 | 0 | Br | +3 | 0D | Diprotonated 2,2′-bipyridine | c1ccc(-c2cccc[nH+]2)[nH+]c1 | Sb2O3 (100 mg, 0.34 mmol) was dissolved in 4 mL HBr, and 2,2′-bipyridine (106 mg, 0.68 mmol) in 4 mL HBr was added. The mixture was kept at 6 °C overnight, giving pale-yellow crystals in 87% yield. | CRYSTAL STRUCTURES OF POLYNUCLEAR ANTIMONY BROMIDECOMPLEXES (Et(n-Pr)3N)3[Sb3Br12] AND (2,2′-bipyH)4[Sb4Br20], Journal of Structural Chemistry, 2020, 61(11), 1794-1799 | https://doi.org/10.1134/s0022476620110128 | 2,2′-bipyridine-1,1′-diium
P256 | IDULEA.search2.cif | P0256_C1 | (C6H14N2)2[Sb2Cl10]·2H2O | C12H32Cl10N4O2Sb2 | 2 | Cl | +3 | 0D | Diprotonated DABCO | C1C[NH+]2CC[NH+]1CC2 | SbCl3 (0.23 g, 1 mmol) and DABCO (0.11 g, 1 mmol) were dissolved in aqueous HCl and stirred for several minutes at room temperature. Slow evaporation at room temperature over two weeks produced colorless X-ray-quality crystals. | Bis(1,4-diazoniabicyclo[2.2.2]octane) di-μ-chlorido-bis[tetrachloridoantimonate(III)] dihydrate, Acta Crystallographica Section E Structure Reports Online, 2013, 69(6), m330-m330 | https://doi.org/10.1107/s160053681301307x | Diprotonated DABCO
P314 | CORFOI.search2.cif | P0314_C1 | [M2ImH]3[SbCl6] | C15H27Cl6N6Sb | 0 | Cl | +3 | 0D | 1,2-Dimethylimidazolium | Cc1[nH]cc[n+]1C | The paper reports a solvothermal reaction of SbCl3 and 1,2-dimethylimidazole in a mixed acetonitrile/ethyl acetate solvent, producing centimeter-scale, highly crystalline [M2ImH]3[SbCl6] crystals. Exact quantities and temperature/time conditions are deferred to the Supporting Information. | Highly Emissive Organic Antimony Halide with Ferromagnetism and Methanol Sensing Properties, Crystal Growth & Design, 2024, 24(11), 4293-4299 | https://doi.org/10.1021/acs.cgd.4c00234 | 1,2-Dimethylimidazolium
P213 | FAZMUS.search2.cif | P0213_C2 | (C2H8N)4SbBr7 | C8H32Br7N4Sb | 0 | Br | +3 | 0D | Dimethylammonium | C[NH2+]C | SbBr3 (0.181 g, 5 × 10−4 mol), DMF (0.5 mL), and HBr (0.5 mL) were stirred at 383 K for 30 min. The clear solution was cooled to room temperature at 0.02 K/min to obtain large yellow crystals; the paper states this is the same method used for the chloride and indium analogues. | Small Organic Molecular-Based Hybrid Halides with High Photoluminescence Quenching Temperature, Inorganic Chemistry, 2022, 61(19), 7560-7567 | https://doi.org/10.1021/acs.inorgchem.2c00711 | Dimethylammonium
P216 | IWIJAZ.search2.cif | P0216_C1 | (C2H5NH3)2[SbBr5] | C4H16Br5N2Sb | 0 | Br | +3 | 1D | Ethylammonium | CC[NH3+] | A saturated solution was prepared by reacting Sb2O3 (2.91 g, 10 mmol) and ethylamine (12.88 mL, 160 mmol) in about 60 mL concentrated HBr, heating and stirring until all solids dissolved. Slow solvent evaporation at room temperature produced single crystals of bis(ethylammonium) pentabromoantimonate(III). | Preparation, Crystal Structure at 298 and 90 K and Phase Transition in (C2H5NH3)2[SbBr5] Studied by the Single Crystal X-Ray Diffraction Method, Zeitschrift für Naturforschung B, 2004, 59(3), 298-304 | https://doi.org/10.1515/znb-2004-0311 | Ethylammonium
P059 | QQQGSM.search2.cif | P0059_C15 | (C7H10N)3Sb2Br9 | C21H30Br9N3Sb2 | 0 | Br | +3 | unknown | 2,6-Dimethylpyridinium | Cc1cccc(C)[nH+]1 | The salts were prepared by reacting the appropriate amine with SbBr3 in 48% HBr. Typically, SbBr3 (0.0111 mol) was dissolved in HBr (10 mL), followed by an equimolar amine; liquids were added dropwise at room temperature and solids with heating. Precipitates were filtered and, when needed, recrystallized from hot HBr; some substituted-pyridinium products crystallized directly on standing. | Preparation, characterization, and crystallographic data of some substituted-pyridinium antimony(III) bromide salts, Inorganic Chemistry, 1974, 13(11), 2767-2769 | https://doi.org/10.1021/ic50141a046 | 2,6-Dimethylpyridinium
P059 | QQQGSP.search2.cif | P0059_C16 | (C8H12N)3Sb2Br9 | C24H36Br9N3Sb2 | 0 | Br | +3 | unknown | 2,4,6-Trimethylpyridinium | Cc1cc(C)[nH+]c(C)c1 | The salts were prepared by reacting the appropriate amine with SbBr3 in 48% HBr. Typically, SbBr3 (0.0111 mol) was dissolved in HBr (10 mL), followed by an equimolar amine; liquids were added dropwise at room temperature and solids with heating. Precipitates were filtered and, when needed, recrystallized from hot HBr; some substituted-pyridinium products crystallized directly on standing. | Preparation, characterization, and crystallographic data of some substituted-pyridinium antimony(III) bromide salts, Inorganic Chemistry, 1974, 13(11), 2767-2769 | https://doi.org/10.1021/ic50141a046 | 2,4,6-Trimethylpyridinium
P059 | QQQGSS.search2.cif | P0059_C17 | (C5H5FN)3Sb2Br9 | C15H15Br9F3N3Sb2 | 0 | Br | +3 | unknown | 2-Fluoropyridinium | Fc1cccc[nH+]1 | The salts were prepared by reacting the appropriate amine with SbBr3 in 48% HBr. Typically, SbBr3 (0.0111 mol) was dissolved in HBr (10 mL), followed by an equimolar amine; liquids were added dropwise at room temperature and solids with heating. Precipitates were filtered and, when needed, recrystallized from hot HBr; some substituted-pyridinium products crystallized directly on standing. | Preparation, characterization, and crystallographic data of some substituted-pyridinium antimony(III) bromide salts, Inorganic Chemistry, 1974, 13(11), 2767-2769 | https://doi.org/10.1021/ic50141a046 | 2-Fluoropyridinium
P209 | GEVBUF.search2.cif | P0209_C1 | [NH2C(N(CH3)2)2]3[Sb2Br9] | C15H42Br9N9Sb2 | 0 | Br | +3 | 0D | N,N,N',N'-Tetramethylguanidinium | CN(C)C(=[NH2+])N(C)C | Crystals were obtained at room temperature by crystallization from concentrated hydrobromic acid containing antimony(III) oxide and N,N,N′,N′-tetramethylguanidine. The Sb(III):organic-cation molar ratio was varied from 2:1 to 1:10. | Tris(N,N,N′,N′-tetramethylguanidinium) nonabromodiantimonate(III), Acta Crystallographica Section E Structure Reports Online, 2006, 63(1), m102-m104 | https://doi.org/10.1107/s1600536806051920 | N,N,N',N'-Tetramethylguanidinium
P131 | PERNAC.search2.cif | P0131_C1 | (C4H9NH3)2[SbCl5] | C8H24Cl5N2Sb | 0 | Cl | +3 | 1D | n-Butylammonium | CCCC[NH3+] | n-Butylammonium chloride and SbCl3 were combined in a 2:1 molar ratio in aqueous HCl. Slow evaporation at room temperature produced single crystals. | Phase Transitions Mechanism and Distortion of SbCl6 3– Octahedra in Bis(n-butylammonium) Pentachloroantimonate(III) (C4H9NH3)2[SbCl5], Zeitschrift für Naturforschung B, 2006, 61(9), 1101-1109 | https://doi.org/10.1515/znb-2006-0908 | n-Butylammonium
P113 | SAQQIO.search2.cif | P0113_C4 | [(H2L5)2(SbCl5)2]·H2O | C14H22Cl10N8OSb2 | 1 | Cl | +3 | 1D | Diprotonated bis(N-imidazolyl)methane | c1cn(Cn2cc[nH+]c2)c[nH+]1 | The paper's solution method added the N-Brønsted base in methanol to an HCl solution of the antimony halide at a 1:1 metal:base ratio, stirred the mixture for several minutes, filtered it into a tube, and left it at room temperature for several days; slow evaporation in air produced crystals. Compound 7 was obtained from L5 and SbCl3 in water/concentrated HCl; exact quantities are in the Supporting Information. | Syntheses and structure characterization of seven inorganic-organic hybrids based on N-Brønsted bases and perhalometallates, Inorg. Nano-Met. Chem. 2023, 53(12), 1–13 | https://doi.org/10.1080/24701556.2021.1992430 | Diprotonated bis(N-imidazolyl)methane
P130 | PAKHEQ.search2.cif | P0130_C1 | [SbCl5]n·nH4biim·2nH2O | C6H12Cl5N4O2Sb | 2 | Cl | +3 | 1D | 2,2′-bi-1H-imidazole-3,3′-diium | c1c[nH+]c(-c2[nH]cc[nH+]2)[nH]1 | SbCl3 (0.5 mmol, 0.114 g) in ethanol (2 mL) was added slowly to 2,2′-biimidazole (0.5 mmol, 0.067 g) in ethanol (5 mL). After stirring at room temperature for 5 h, vacuum evaporation gave a yellow solid, which was recrystallized from 1:1 ethanol/dichloromethane to give pale-yellow crystals (80% yield). | Supramolecular architectures built of chain-like [PnCl5]2− (Pn=Sb, Bi) and protonated 2,2′-biimidazole: Synthesis, crystal structures and characterizations, Journal of Molecular Structure, 2011, 1006(1-3), 553-558 | https://doi.org/10.1016/j.molstruc.2011.10.001 | 2,2′-bi-1H-imidazole-3,3′-diium
P182 | KUQWUP.search2.cif | P0182_C1 | [(C2H5)2NH2]3[SbCl6] | C12H36Cl6N3Sb | 0 | Cl | +3 | 0D | Diethylammonium | CC[NH2+]CC | Diethylamine (reported as 5.2 mL, 5 mmol) was added slowly with stirring to 6 M HCl (10 mL), and this solution was used to treat SbCl3 (2.28 g, 1 mmol) dissolved in 6 M HCl (6 mL). Slow evaporation of the acid solution at room temperature yielded transparent colorless crystals. | Octahedral distortion caused by hydrogen bonding in tris(diethylammonium) hexachloridoantimonate(III), Acta Crystallographica Section C Crystal Structure Communications, 2010, 66(4), m101-m103 | https://doi.org/10.1107/s0108270110006074 | Diethylammonium
P179 | MIFQOK.search2.cif | P0179_C1 | (C6H5CH2NH3)3Sb2I9 | C21H30I9N3Sb2 | 0 | I | +3 | 0D | Benzylammonium | [NH3+]Cc1ccccc1 | Sb2O3 (290 mg, 1 mmol) and benzylammonium iodide (470 mg, 2 mmol) were dissolved in HI (10 mL) and refluxed for 5 min. Cooling to room temperature for 24 h produced brownish crystals, which were filtered and vacuum-dried for 24 h to remove HI (45% yield). | Synthesis and characterization of new organic–inorganic hybrid compounds based on Sb, with a perovskite like structure, Polyhedron, 2018, 151, 299-305 | https://doi.org/10.1016/j.poly.2018.05.024 | Benzylammonium
P179 | MIFQUQ.search2.cif | P0179_C2 | (C6H5CH2NH3)2SbBr5 | C14H20Br5N2Sb | 0 | Br | +3 | 1D | Benzylammonium | [NH3+]Cc1ccccc1 | Sb2O3 (290 mg, 1 mmol) and benzylammonium bromide (376 mg, 2 mmol) were dissolved in HBr (10 mL) and refluxed for 5 min. Cooling to room temperature for 24 h produced yellow crystals, which were filtered and vacuum-dried for 24 h to remove HBr (53% yield). | Synthesis and characterization of new organic–inorganic hybrid compounds based on Sb, with a perovskite like structure, Polyhedron, 2018, 151, 299-305 | https://doi.org/10.1016/j.poly.2018.05.024 | Benzylammonium
P163 | NAZBAU.search2.cif | P0163_C4 | [CH3SC(NH2)2]2SbCl5 | C4H14Cl5N4S2Sb | 0 | Cl | +3 | 1D | S-Methylisothiouronium | CSC(N)=[NH2+] | Sb2O3 (1.45 g, 5 mmol) and S-methylisothiouronium chloride (2.24 g, 20 mmol) were dissolved in HCl (5 mL) and refluxed for 10 min. Slow evaporation produced white [CH3SC(NH2)2]2SbCl5 crystals (2.31 g, 4.8 mmol; 48% yield). | One‐Dimensional Organic–Inorganic Hybrid Materials Based on Antimony, European Journal of Inorganic Chemistry, 2017, 2017(28), 3401-3408 | https://doi.org/10.1002/ejic.201700277 | S-Methylisothiouronium
P163 | NAZNEK.search2.cif | P0163_C1 | [CH3SC(NH2)2]2SbI5 | C4H14I5N4S2Sb | 0 | I | +3 | 1D | S-Methylisothiouronium | CSC(N)=[NH2+] | Sb2O3 (1.45 g, 5 mmol) and S-methylisothiouronium iodide (4.36 g, 20 mmol) were dissolved in HI (5 mL) and refluxed for 2 h. The solution was concentrated to 1 mL and cooled at 0 °C for 12 h; red crystals were filtered and vacuum-dried for 8 h (4.1 g; 43.6% yield). | One‐Dimensional Organic–Inorganic Hybrid Materials Based on Antimony, European Journal of Inorganic Chemistry, 2017, 2017(28), 3401-3408 | https://doi.org/10.1002/ejic.201700277 | S-Methylisothiouronium
P163 | NAZNIO.search2.cif | P0163_C2 | [CH3SC(NH2)2]2SbBr5 | C4H14Br5N4S2Sb | 0 | Br | +3 | 1D | S-Methylisothiouronium | CSC(N)=[NH2+] | Sb2O3 (1.45 g, 5 mmol) and S-methylisothiouronium bromide (3.42 g, 20 mmol) were dissolved in HBr (5 mL) and refluxed for 2 h. Cooling at 0 °C for 12 h gave yellow crystals; concentration of the filtrate gave a second crop. The combined vacuum-dried product was 2 g (44% yield). | One‐Dimensional Organic–Inorganic Hybrid Materials Based on Antimony, European Journal of Inorganic Chemistry, 2017, 2017(28), 3401-3408 | https://doi.org/10.1002/ejic.201700277 | S-Methylisothiouronium
P084 | QIJVUA.search2.cif | P0084_C1 | (CH7N4)(CH8N4)[SbCl6] | C2H15Cl6N8Sb | 0 | Cl | +3 | 0D | aminoguanidinium dication; aminoguanidinium monocation | NC(=[NH2+])N[NH3+].NNC(N)=[NH2+] | The compound was prepared by reacting aminoguanidinium hydrocarbonate and SbCl3 in molar ratios ranging from 1:1 to 4:1 in aqueous concentrated HCl. Slow evaporation at constant room temperature yielded single crystals suitable for X-ray analysis. | Aminoguanidinium(2+) aminoguanidinium(1+) hexachloroantimonate(III) at 295 and 92 K, Acta Crystallographica Section C Crystal Structure Communications, 2001, 57(4), 388-391 | https://doi.org/10.1107/s0108270101000774 | aminoguanidinium dication; aminoguanidinium monocation
P322 | ASUJOP.search2.cif | P0322_C1 | [C5H16N2][SbBr5] | C5H16Br5N2Sb | 0 | Br | +3 | 1D | N-ethylpropane-1,3-diaminium | CC[NH2+]CCC[NH3+] | Sb2O3 (0.584 g, 2 mmol) was dissolved in HBr to form SbBr3 solution, then N-ethyl-1,3-propanediamine (0.409 g, 4 mmol) was added with heating and stirring. Slow evaporation in a dryer for several days produced yellow block crystals. | Temperature-Triggered Dielectric-Optical Duple Switch Based on an Organic–Inorganic Hybrid Phase Transition Crystal: [C5N2H16]2SbBr5, Inorganic Chemistry, 2016, 55(15), 7661-7666 | https://doi.org/10.1021/acs.inorgchem.6b01107 | N-ethylpropane-1,3-diaminium
P294 | DOTTEP.search2.cif | P0294_C3 | (C7H18N)(C2H8N)SbBr5 | C9H26Br5N2Sb | 0 | Br | +3 | 1D | N,N,N-trimethylbutan-1-aminium; N-methylmethanaminium | CCCC[N+](C)(C)C.C[NH2+]C | The paper reports that the butyltrimethylammonium Sb chloride/bromide phases and the mixed butyltrimethylammonium/dimethylammonium Sb bromide were grown by solution-cooling crystallization. The supplied main article refers all reagent quantities and compound-specific experimental procedures to the Supporting Information. | High External Quantum Efficiency and Dual-Band Emission of (C7H18N)3Sb2Cl9 for Sensitivity Temperature Sensing, Inorganic Chemistry, 2024, 63(23), 10705-10712 | https://doi.org/10.1021/acs.inorgchem.4c01220 | N,N,N-trimethylbutan-1-aminium; N-methylmethanaminium
P112 | QUINSB.search2.cif | P0112_C1 | (C7H13NH)4SbIIISbVBr12·2Br2 | C28H56Br16N4Sb2 | 0 | Br | +3/+5 | 0D | Quinuclidinium | C1C[NH+]2CCC1CC2 | Quinuclidine (0.9 g) was treated with SbBr3 (2.50 g) and liquid Br2 (0.8 mL) in warm 48% HBr (10 mL). The black precipitate was vacuum-filtered, rinsed with cold HBr, and dried over concentrated H2SO4 in the presence of a small amount of Br2 vapor. Single crystals were obtained by recrystallization from hot concentrated HBr. | Crystal structure of quinuclidinium dodecarbromoantimon(III)antimonate(V)-2-dibromine, (C7H13NH)4Sb(III)Sb(V)Br12.2Br2, Inorganic Chemistry, 1971, 10(4), 709-712 | https://doi.org/10.1021/ic50098a010 | Quinuclidinium
P040 | WAZXII.search2.cif | P0040_C1 | [C6H18F6N3SbBr6] | C6H18Br6F6N3Sb | 0 | Br | +3 | 0D | 2,2-Difluoroethylammonium | [NH3+]CC(F)F | Antimony bromide, 2,2-difluoroethylamine, and hydrobromic acid were combined in a 1:3:1 molar ratio in methanol. Slow evaporation of the solution produced a golden block crystal of the title compound. | Tunable hybrid perovskites with a narrow bandgap and multistage phase transition properties: 2,2-difluoroethylamine·antimony hexabromide, CrystEngComm, 2022, 24(21), 3872-3878 | https://doi.org/10.1039/d2ce00438k | 2,2-Difluoroethylammonium
P005 | VUSMUS02.search2.cif | P0005_C1 | [2DMAPH][SbCl4] | C7H11Cl4N2Sb | 0 | Cl | +3 | 0D | 2-(dimethylamino)pyridinium | CN(C)c1cccc[nH+]1 | The paper identifies Sb-2DMAP as the 1D [2DMAPH][SbCl4] product and reports that it was fabricated rapidly by a direct liquid-phase synthesis within 15 s; extending the reaction time gave a 2D microplate form of Sb-2DMAP. The detailed reagent recipe is not provided in the main article text. | Ultralow‐loss Optical Waveguides through Balancing Deep‐Blue TADF and Orange Room Temperature Phosphorescence in Hybrid Antimony Halide Microstructures, Angewandte Chemie International Edition, 2023, 62(39), e202309913 | https://doi.org/10.1002/anie.202309913 | 2-(dimethylamino)pyridinium
P072 | RUJVOI.search2.cif | P0072_C1 | (C6H5NH3)2SbBr5 | C12H16Br5N2Sb | 0 | Br | +3 | 1D | Anilinium | [NH3+]c1ccccc1 | (C6H5NH3)2SbBr5 was obtained by reacting freshly prepared solutions of Sb2O3 (1 mol) and aniline (4 mol) in concentrated HBr. The mixture was evaporated in a water bath, cooled, filtered, and dried over P2O5, then recrystallized from acetone at room temperature to give yellow-green crystals. | Crystal structure and luminescence of antimony(III) bromide with aniline, J. Struct. Chem. 2009, 50, 322–327 | https://doi.org/10.1007/s10947-009-0044-9 | Anilinium
P311 | BOSKUR.search2.cif | P0311_C1 | (C2H4N3)2[SbBr5]·(C2H4N3)Br | C6H12Br6N9Sb | 0 | Br | +3 | 1D | 2H-1,2,4-triazol-4-ium | c1[nH+]c[nH]n1 | 1,2,4-Triazole (3.46 g, 50 mmol) was dissolved in 4 mL concentrated HBr and used to treat Sb2O3 (1.46 g, 5 mmol) dissolved in 25 mL preheated concentrated HBr. The solution was left undisturbed at room temperature to evaporate slowly until transparent crystals formed. | Primary- and secondary-octahedral distortion factors in bis(1,4-H2-1,2,4-triazolium) pentabromidoantimonate(III)–1,4-H2-1,2,4-triazolium bromide, Polyhedron, 2014, 85, 499-505 | https://doi.org/10.1016/j.poly.2014.09.009 | 2H-1,2,4-triazol-4-ium
P260 | DAHTUB04.search2.cif | P0260_C1 | [(CH3)3NH]3[Sb2Cl9] | C9H30Cl9N3Sb2 | 0 | Cl | +3 | 2D | Trimethylammonium | C[NH+](C)C | SbCl3 (3–50 mmol) in warm ca. 6 M HCl (1–10 mL) was treated with the selected amine (3–20 mmol) in HCl (1–22 mL); additional HCl was added until precipitates dissolved. Slow evaporation of the acidic solution at room temperature yielded transparent colorless crystals. | Synthesis of chloroantimonates(III) with selected organic cations. X-ray studies of phase transition in ferroelectric tris(trimethylammonium) nonachlorodiantimonate(III) at 125K, Journal of Solid State Chemistry, 2004, 177(9), 3202-3211 | https://doi.org/10.1016/j.jssc.2004.05.036 | Trimethylammonium
P092 | QOGJEC.search2.cif | P0092_C1 | [C3H4NS]6[Sb4Cl18]·2H2O | C18H28Cl18N6O2S6Sb4 | 2 | Cl | +3 | 0D | Thiazolium | c1csc[nH+]1 | Thiazole and Sb2O3 were mixed in a 3:2 molar ratio with excess HCl in water and warmed for 15–20 min. The crystalline material was recrystallized twice, and [C3H4NS]6[Sb4Cl18]·2H2O single crystals were grown by slow evaporation of an aqueous solution at room temperature. | Structural and dielectric properties of thiazolium chlorobismuthate(III) and chloroantimonate(III), Journal of Molecular Structure, 2008, 887(1-3), 194-200 | https://doi.org/10.1016/j.molstruc.2008.02.048 | Thiazolium
P027 | UBIGIZ.search2.cif | P0027_C1 | C15H15Cl9I3N3Sb2 | C15H15Cl9I3N3Sb2 | 0 | Cl | +3 | 1D | 3-iodopyridinium | Ic1ccc[nH+]c1 | Sb2O3 (2 mmol) was dissolved in 10 mL of 36.5 wt% HCl to obtain an SbCl3 solution, after which 3-iodotoluene (3 mmol) was slowly added. Once clear, the solution was evaporated at room temperature for 5 d to give yellow crystals. Note: the source prints “3-iodotoluene,” although the title and structure identify 3-iodopyridinium cations. | Crystal structure of tris(3-iodopyridin-1-ium) catena-poly[(hexachlorido)-(μ2-trichlorido)-diantimony(III)], Z. Kristallogr. N. Cryst. Struct. 2021, 236(5), 937–939 | https://doi.org/10.1515/ncrs-2021-0156 | 3-iodopyridinium
P158 | KAPKUI.search2.cif | P0158_C1 | [1H3][SbCl6] | C18H15Cl6N6Sb | 0 | Cl | +3 | 0D | Triply protonated 1,3,5-tris(4-pyridyl)-2,4,6-triazine | c1cc(-c2nc(-c3cc[nH+]cc3)nc(-c3cc[nH+]cc3)n2)cc[nH+]1 | SbCl3 (0.409 g, 1.793 mmol) in concentrated HCl (15 mL) was treated dropwise with 1,3,5-tris(4-pyridyl)-2,4,6-triazine (0.373 g, 1.20 mmol) in concentrated HCl (15 mL). Bright-orange crystals formed immediately; after 20 min stirring they were filtered, washed with water and ethanol, and pump-dried (0.68 g, 87.6%). | Tris(Pyridinium)Triazine in Crystal Synthesis of 3-Fold Symmetric Structures, Crystal Growth & Design, 2004, 5(2), 681-693 | https://doi.org/10.1021/cg049783g | Triply protonated 1,3,5-tris(4-pyridyl)-2,4,6-triazine
P158 | KAPLUJ.search2.cif | P0158_C3 | [3H3][SbCl6]·3H2O | C18H21Cl6N6O3Sb | 3 | Cl | +3 | 0D | Triply protonated 1,3,5-tris(2-pyridyl)-2,4,6-triazine | c1ccc(-c2nc(-c3cccc[nH+]3)nc(-c3cccc[nH+]3)n2)[nH+]c1 | SbCl3 (0.328 g, 1.44 mmol) in concentrated HCl (10 mL) was treated dropwise with 1,3,5-tris(2-pyridyl)-2,4,6-triazine (1.44 mmol) in concentrated HCl (10 mL). The pale-yellow solution was heated to reduce its volume to 12 mL and cooled; red needles were filtered, washed with ice-cold water and ethanol, and pump-dried (0.864 g, 85.2%). | Tris(Pyridinium)Triazine in Crystal Synthesis of 3-Fold Symmetric Structures, Crystal Growth & Design, 2004, 5(2), 681-693 | https://doi.org/10.1021/cg049783g | Triply protonated 1,3,5-tris(2-pyridyl)-2,4,6-triazine
P158 | KATLIB.search2.cif | P0158_C2 | [2H3][SbCl6] | C18H15Cl6N6Sb | 0 | Cl | +3 | 0D | Triply protonated 1,3,5-tris(3-pyridyl)-2,4,6-triazine | c1c[nH+]cc(-c2nc(-c3ccc[nH+]c3)nc(-c3ccc[nH+]c3)n2)c1 | SbCl3 (0.159 g, 0.697 mmol) in concentrated HCl (5 mL) was treated dropwise with the triply protonated 1,3,5-tris(3-pyridyl)-2,4,6-triazine hydrochloride (0.295 g, 0.700 mmol) in concentrated HCl (5 mL). The orange mixture was stirred 5 min and left for several hours; crystals were filtered, washed with cold HCl and ethanol, and pump-dried (0.30 g, 66%). | Tris(Pyridinium)Triazine in Crystal Synthesis of 3-Fold Symmetric Structures, Crystal Growth & Design, 2004, 5(2), 681-693 | https://doi.org/10.1021/cg049783g | Triply protonated 1,3,5-tris(3-pyridyl)-2,4,6-triazine
P051 | TITHUD.search2.cif | P0051_C1 | In1-xCl6(C4H12N2)2Cl·H2O:xSb3+ | C8H26Cl7N4OSb | 1 | Cl | +3 | 0D | Piperazine-1,4-diium | C1C[NH2+]CC[NH2+]1 | The paper states that 0D InCl6(C4H12N2)2Cl·H2O:xSb3+ crystals (0 ≤ x ≤ 1) were synthesized as an Sb3+-doped indium-halide series. The compound-specific experimental recipe is not provided in the main article text and is assigned to the Supporting Information. | Tunable Luminescence on Indium Halide Hybrid Regulated by Sb3+ Doping Concentration, Adv. Opt. Mater. 2023, 11, 2202376 | https://doi.org/10.1002/adom.202202376 | Piperazine-1,4-diium
P279 | FATPID.search2.cif | P0279_C1 | (C3N2H5)3Sb2I9 | C9H15I9N6Sb2 | 0 | I | +3 | 0D | Pyrazolium | c1c[nH][nH+]c1 | The paper states that the pyrazolium antimony iodide (PSI) was designed and synthesized and shows the as-grown crystals, but the supplied main PDF contains no experimental synthesis section or reagent-level procedure for PSI. | (C 3 N 2 H 5 ) 3 Sb 2 I 9 and (C 3 N 2 H 5 ) 3 Bi 2 I 9 : ferroelastic lead-free hybrid perovskite-like materials as potential semiconducting absorbers, Dalton Transactions, 2021, 51(5), 1850-1860 | https://doi.org/10.1039/d1dt03455c | Pyrazolium
P169 | KIHBAF.search2.cif | P0169_C1 | (n-C3H7NH3)3Sb2Cl9 | C9H30Cl9N3Sb2 | 0 | Cl | +3 | 1D | n-Propylammonium | CCC[NH3+] | Chloroantimonate salts were synthesized in aqueous solution with added HCl to suppress hydrolysis, varying the SbCl3:amine-hydrochloride ratio from 0.5:1 to 5:1. Single crystals of (n-C3H7NH3)3Sb2Cl9 were grown from an aqueous solution held at constant room temperature. | The structure and phase transition of tris(n-propylammonium) enneachlorodiantimonate (III),, Journal of Physics: Condensed Matter, 1996, 8(12), 1957-1970 | https://doi.org/10.1088/0953-8984/8/12/010 | n-Propylammonium
P094 | SAWJOP.search2.cif | P0094_C1 | [NH2(CH3)2]2[SbCl5] | C4H16Cl5N2Sb | 0 | Cl | +3 | 1D | Dimethylammonium | C[NH2+]C | The title compound was obtained by mixing dimethylamine and SbCl3 in a 7:1 molar ratio in aqueous HCl. Crystals suitable for X-ray structure analysis were grown by slow evaporation at room temperature. | Bis(dimethylammonium) Pentachloroantimonate(III), on the Deformation of the Octahedral Coordination of SbIII, Acta Crystallographica Section C Crystal Structure Communications, 1998, 54(12), 1773-1777 | https://doi.org/10.1107/s0108270198008865 | Dimethylammonium
P264 | EVOSIT.search2.cif | P0264_C1 | (C6H18N2)3[Sb4Cl18] | C18H54Cl18N6Sb4 | 0 | Cl | +3 | 1D | N,N,N′,N′-tetramethylethane-1,2-diaminium | C[NH+](C)CC[NH+](C)C | A stoichiometric mixture of Sb2O3 and N,N,N′,N′-tetramethylethylenediamine was dissolved in 12 M HCl. The solution stood at room temperature for several weeks; slow evaporation gave prismatic crystals, which were washed with diethyl ether and dried over anhydrous CaCl2 under vacuum for 4 h. | Synthesis, crystal structure, thermal and physical properties of (C6H18N2)3[Sb4Cl18], Synthetic Metals, 2016, 221, 299-308 | https://doi.org/10.1016/j.synthmet.2016.09.019 | N,N,N′,N′-tetramethylethane-1,2-diaminium
P325 | BOYWIV.search2.cif | P0325_C2 | (CH3NH3)3SbCl6 | C3H18Cl6N3Sb | 0 | Cl | +3 | 1D | Methylammonium | C[NH3+] | SbCl3 (1.27 g, 5.6 mmol) in 10 mL methanol was added to a boiling solution of methylammonium chloride (1.89 g, 28.0 mmol) in 20 mL methanol. After 2 h the mixture was cooled, giving crystalline product (2.2 g, 91%). | Alkylammonium-chloroantimonate(III) Struktur und Schwingungsspektren/Alkylammoniumchloroantimonates(III). Structure and Vibrational Spectra, Zeitschrift für Naturforschung B, 1983, 38(2), 149-154 | https://doi.org/10.1515/znb-1983-0206 | Methylammonium
P068 | QUMSBR.search2.cif | P0068_C1 | (C9H7NH)2SbBr9 | C18H16Br9N2Sb | 0 | Br | +5 | 0D | Quinolinium | c1ccc2[nH+]cccc2c1 | The quinolinium nonabromodiantimonate salt was first prepared by the cited Lawton–Jacobson method. X-ray-quality crystals were obtained by dissolving a small amount in 4–5 mL near-boiling 48% HBr, cooling the solution under Br2 vapor, and allowing deep-red plates to form slowly. | Crystal structure of quinolinium hexabromoantimonate(V) tribromide, (C9H7NH)2SbVBr9, Inorganic Chemistry, 1973, 12(12), 2939-2944 | https://doi.org/10.1021/ic50130a040 | Quinolinium
P211 | IDUKUR.search2.cif | P0211_C1 | (Hpyz)3Sb2I9.2H2O | C12H19I9N6O2Sb2 | 2 | I | +3 | 0D | Pyrazinium | c1c[nH+]ccn1 | Sb2O3 (58 mg, 0.2 mmol) and pyrazine (48 mg, 0.6 mmol) were dissolved in 10 mL HI (2 mol/L) by stirring at 110 °C for 30 min. The clear orange solution was hot-filtered and left at room temperature for one week; dark-red crystals were collected, rinsed twice with cold acetone and twice with pentane (103 mg, 31%). | Optical Properties and Metal‐Dependent Charge Transfer in Iodido Pentelates, ChemPlusChem, 2023, 88(6), e202200403 | https://doi.org/10.1002/cplu.202200403 | Pyrazinium
P046 | VAXWUQ.search2.cif | P0046_C1 | [C12H9N2][SbI4]·H2O | C12H11I4N2OSb | 1 | I | +3 | 1D | 1,10-Phenanthrolin-1-ium | c1ccc2[nH+]c3ccccc3nc2c1 | SbI3 (0.30 mmol, 150 mg) and 1,10-phenanthroline (0.10 mmol, 18 mg) were placed in a pressure vessel with water (5 mL), ethanol (5 mL), and HI (1 mL). The sealed vessel was heated to 160 °C, held 12 h, cooled to 80 °C, held 6 h, and then cooled to room temperature. Yellow plate crystals were filtered, washed with acetone, and air-dried. | Investigation of Metastable Low Dimensional Halometallates, Molecules, 2022, 27(1), 280 | https://doi.org/10.3390/molecules27010280 | 1,10-Phenanthrolin-1-ium
P160 | POFHAW.search2.cif | P0160_C1 | (3-ClPyH)[SbBr6] | C5H5Br6ClNSb | 0 | Br | +5 | 0D | 3-Chloropyridinium | Clc1ccc[nH+]c1 | Sb2O3 (50 mg, 0.17 mmol) was dissolved in concentrated HBr (5 mL), then Br2 (50 μL, 1 mmol) in HBr (1 mL) and 3-chloropyridine (33 μL, 0.34 mmol) in HBr (3 mL) were added. Keeping the mixture for 24 h at 6 °C gave a cherry-red crystalline precipitate (84% yield). | Mononuclear Sb(V) Bromide Complexes with 3-Halopyridinium Cations: Synthesis, Structures, and Thermal Stability, Russian Journal of Coordination Chemistry, 2019, 45(2), 128-132 | https://doi.org/10.1134/s1070328419020027 | 3-Chloropyridinium
P312 | AFEVEM.search2.cif | P0312_C1 | (C2H4N3)2[SbCl5]·(C2H4N3)Cl | C6H12Cl6N9Sb | 0 | Cl | +3 | 1D | 1,2,4-Triazolium | c1nc[nH+][nH]1 | SbCl3 (2.28 g, 10 mmol) was dissolved in 10–20 mL ca. 18% HCl and combined with 1,2,4-triazole (2.07–6.91 g, 30–100 mmol) in 10–20 mL water. Concentrated HCl was added until the white precipitate dissolved, and transparent crystals grew by slow evaporation at room temperature. | Crystal and Molecular Structure of 1,2,4-Triazolium Chloride and its Salt with Antimony Trichloride - Bis(1,2,4-triazolium) pentachloroantimonate(III)-1,2,4-triazolium Chloride, Zeitschrift für Naturforschung B, 2002, 57(2), 157-164 | https://doi.org/10.1515/znb-2002-0205 | 1,2,4-Triazolium
P110 | ORAWIQ.search2.cif | P0110_C1 | (C8H12N)SbCl6 | C8H12Cl6NSb | 0 | Cl | +5 | 0D | 2-phenylethan-1-aminium | [NH3+]CCc1ccccc1 | Phenylethylamine (1 mmol, 0.126 mL) and Sb2O4 (0.25 mmol, 76.9 mg) were heated in concentrated HCl (10 mL) at 100 °C until a clear solution formed. Cooling to room temperature produced yellow plates of (PEA)SbCl6, which were filtered and dried at 60 °C. | Beyond templating: Electronic structure impacts of aromatic cations in organic–inorganic antimony chlorides, Zeitschrift für anorganische und allgemeine Chemie, 2021, 647(8), 857-866 | https://doi.org/10.1002/zaac.202000484 | 2-phenylethan-1-aminium
P110 | ORAWOW.search2.cif | P0110_C2 | (C8H12N)4Sb2Cl12 | C32H48Cl12N4Sb2 | 0 | Cl | +3/+5 | 0D | 2-phenylethan-1-aminium | [NH3+]CCc1ccccc1 | Phenylethylamine (4 mmol, 0.503 mL) and Sb2O4 (0.5 mmol, 154 mg) were heated in concentrated HCl at 100 °C until dissolved and then cooled. Yellow (PEA)SbCl6 first precipitated; after the vial stood for one week, that phase dissolved and dark needles of (PEA)4Sb2Cl12 formed as a phase-pure product. The Sb2O4 precursor had been prepared by heating Sb2O3 in air at 550 °C for 12 h. | Beyond templating: Electronic structure impacts of aromatic cations in organic–inorganic antimony chlorides, Zeitschrift für anorganische und allgemeine Chemie, 2021, 647(8), 857-866 | https://doi.org/10.1002/zaac.202000484 | 2-phenylethan-1-aminium
P274 | FEMNEQ03.search2.cif | P0274_C1 | [(CH3)2NH2]3[Sb2Cl9] | C6H24Cl9N3Sb2 | 0 | Cl | +3 | 2D | Dimethylammonium | C[NH2+]C | Sb2O3 (2.915 g, 10 mmol) was dissolved in about 15 mL hot concentrated HCl and treated with dimethylamine (3.80 mL, 30 mmol). The mixture was heated and stirred, then the acidic solution was slowly evaporated at room temperature to grow transparent colorless DMACA crystals. | Single crystal X-ray diffraction studies on [(CH3)nNH4–n]3[Sb2Cl9] (, 3) chloroantimonates(III) in their low-temperature ferroelectric phases—structures and phase transitions, Journal of Solid State Chemistry, 2005, 178(7), 2237-2246 | https://doi.org/10.1016/j.jssc.2005.04.020 | Dimethylammonium
P214 | IMISUT.search2.cif | P0214_C1 | (C3N2H5)3SbBr6.H2O | C9H17Br6N6OSb | 1 | Br | +3 | 0D | Imidazolium | c1c[nH+]c[nH]1 | An aqueous imidazolium bromide solution was added to SbBr3 dissolved in 48% aqueous HBr. The yellow precipitate was redissolved by heating, and cooling gave dark-yellow polycrystals; single crystals were subsequently grown from aqueous solution by slow evaporation at 295 K. | Unprecedented solid-state chemical reaction—from . From centrosymmetric to non-centrosymmetric crystal structure, Journal of Solid State Chemistry, 2010, 183(12), 3058-3066 | https://doi.org/10.1016/j.jssc.2010.10.020 | Imidazolium
P135 | MOCJEX.search2.cif | P0135_C1 | (R-MBA)4Sb2Br10 | C32H48Br10N4Sb2 | 0 | Br | +3 | 0D | (1R)-1-phenylethan-1-aminium | CC([NH3+])c1ccccc1 | Approximately 0.5 mmol Sb2O3 was dissolved in 10 mL of the corresponding concentrated hydrohalic acid at 95 °C, and the stoichiometric (R)-, (S)-, or racemic methylbenzylamine was added. The mixture was stirred vigorously until the precipitate redissolved at elevated temperature, then cooled from a 95 °C oil bath at 1 °C h−1 to grow crystals. | Impact of Chiral Symmetry Breaking on Spin-Texture and Lone Pair Expression in Chiral Crystals of Hybrid Antimony and Bismuth Halides, Chemistry of Materials, 2023, 35(21), 9086-9101 | https://doi.org/10.1021/acs.chemmater.3c01733 | (1R)-1-phenylethan-1-aminium
P135 | MOCKIC.search2.cif | P0135_C2 | (S-MBA)4Sb2Br10 | C32H48Br10N4Sb2 | 0 | Br | +3 | 0D | (1S)-1-phenylethan-1-aminium | CC([NH3+])c1ccccc1 | Approximately 0.5 mmol Sb2O3 was dissolved in 10 mL of the corresponding concentrated hydrohalic acid at 95 °C, and the stoichiometric (R)-, (S)-, or racemic methylbenzylamine was added. The mixture was stirred vigorously until the precipitate redissolved at elevated temperature, then cooled from a 95 °C oil bath at 1 °C h−1 to grow crystals. | Impact of Chiral Symmetry Breaking on Spin-Texture and Lone Pair Expression in Chiral Crystals of Hybrid Antimony and Bismuth Halides, Chemistry of Materials, 2023, 35(21), 9086-9101 | https://doi.org/10.1021/acs.chemmater.3c01733 | (1S)-1-phenylethan-1-aminium
P135 | PEPTIR02.search2.cif | P0135_C4 | (R-MBA)4Sb2I10 | C32H48I10N4Sb2 | 0 | I | +3 | 0D | (1R)-1-phenylethan-1-aminium | CC([NH3+])c1ccccc1 | Approximately 0.5 mmol Sb2O3 was dissolved in 10 mL of the corresponding concentrated hydrohalic acid at 95 °C, and the stoichiometric (R)-, (S)-, or racemic methylbenzylamine was added. The mixture was stirred vigorously until the precipitate redissolved at elevated temperature, then cooled from a 95 °C oil bath at 1 °C h−1 to grow crystals. | Impact of Chiral Symmetry Breaking on Spin-Texture and Lone Pair Expression in Chiral Crystals of Hybrid Antimony and Bismuth Halides, Chemistry of Materials, 2023, 35(21), 9086-9101 | https://doi.org/10.1021/acs.chemmater.3c01733 | (1R)-1-phenylethan-1-aminium
P207 | MUMQET.search2.cif | P0207_C1 | [NH2CHNH2]3Sb2I9 | C3H15I9N6Sb2 | 0 | I | +3 | 0D | Formamidinium | NC=[NH2+] | Formamidinium iodide and SbI3 were dissolved in concentrated HI in a 3:2 molar ratio. Slow evaporation gave [NH2CHNH2]3Sb2I9 crystals, which were recrystallized twice from methanol. | [NH 2 CHNH 2 ] 3 Sb 2 I 9 : a lead-free and low-toxicity organic–inorganic hybrid ferroelectric based on antimony( iii ) as a potential semiconducting absorber, Inorganic Chemistry Frontiers, 2020, 7(8), 1780-1789 | https://doi.org/10.1039/d0qi00137f | Formamidinium
P002 | XAKWEM.search2.cif | P0002_C1 | [C4H8NH2][SbCl6] | C4H10Cl6NSb | 0 | Cl | +5 | 0D | Pyrrolidinium | C1CC[NH2+]C1 | [C4H8NH2][SbCl6] was prepared by reacting SbCl5 and pyrrolidine in a 1:1 molar ratio in concentrated 36% HCl. The resulting white solid was recrystallized twice from methanol, and single crystals were grown from the methanol solution at constant room temperature. | Structure, phase transitions and molecular dynamics in ferroelastic crystal pyrrolidinium hexachloroantimonate(V), [C4H8NH2][SbCl6], Solid State Sciences, 2005, 7(4), 381-390 | https://doi.org/10.1016/j.solidstatesciences.2005.01.010 | Pyrrolidinium
P053 | YELVER.search2.cif | P0053_C1 | [N(C3H7)2H2][SbCl6] | C6H16Cl6NSb | 0 | Cl | +5 | 0D | N-propylpropan-1-aminium | CCC[NH2+]CCC | [N(C3H7)2H2][SbCl6] was prepared by reacting dipropylammonium chloride and SbCl5 in concentrated HCl. The colorless crystalline product was recrystallized twice from ethanol, and single crystals were obtained by slow evaporation at room temperature. | Crystal structure and phase transitions in dipropylammonium hexachloroantimonate(V): [N(C3H7)2H2][SbCl6], Journal of Molecular Structure, 2006, 792-793, 151-156 | https://doi.org/10.1016/j.molstruc.2005.10.058 | Dipropylammonium
P258 | GAPQEX.search2.cif | P0258_C1 | [C5mim][Mim]2[SbCl6] | C17H31Cl6N6Sb | 0 | Cl | +3 | 0D | 1-pentyl-3-methylimidazolium; 1-methylimidazolium (2 equiv.) | CCCCCn1cc[n+](C)c1.Cn1cc[nH+]c1.Cn1cc[nH+]c1 | Single crystals were prepared ionothermally from SbCl3, [C5mim]Cl, and [Mim]Cl in a 1:1:2 molar ratio at 120 °C for 3 h. Further experimental details are referred to the ESI. | A deep-red-emission antimony( iii ) chloride with dual-cations: extremely large Stokes shift due to high [SbCl 6 ] distortion, Chemical Communications, 2021, 57(100), 13784-13787 | https://doi.org/10.1039/d1cc05648d | 1-pentyl-3-methylimidazolium; 1-methylimidazolium (2 equiv.)
P245 | GUPXAT.search2.cif | P0245_C1 | [C6H18N2]2Sb2Br10 | C12H36Br10N4Sb2 | 0 | Br | +3 | 1D | N,N-diethylethane-1,2-diaminium | CC[NH+](CC)CC[NH3+] | A stoichiometric mixture of Sb2O3 and N,N-diethylethylenediamine was dissolved in 12 M HBr in the presence of ethanol. Slow evaporation at room temperature for one month gave yellow prismatic single crystals. | Crystal structure, Hirschfield surface analysis, thermal and DFT investigation accomplished with photoluminescence study of bis(N, N-diethylethylendiammonium)decabromodiantimoinate(III), Journal of Molecular Structure, 2020, 1221, 128828 | https://doi.org/10.1016/j.molstruc.2020.128828 | N,N-diethylethane-1,2-diaminium
P197 | KAFTEQ.search2.cif | P0197_C1 | [C(NH2)3]SbCl6 | CH6Cl6N3Sb | 0 | Cl | +5 | 0D | Guanidinium | NC(N)=[NH2+] | Guanidinium chloride and SbCl5 were mixed 1:1 in concentrated HCl. The resulting white-yellow solid was recrystallized twice from dilute HCl, and single crystals were grown from an aqueous solution at room temperature. | STRUCTURE AND PHASE TRANSITIONS IN [C(NH2)3]SbCl6 CRYSTALS, Journal of Physics and Chemistry of Solids, 1998, 59(8), 1309-1319 | https://doi.org/10.1016/s0022-3697(98)00037-7 | Guanidinium
P009 | ZIFTOB.search2.cif | P0009_C1 | (3-C5H12NO)4[Sb4I16]·2H2O | C20H52I16N4O6Sb4 | 2 | I | +3 | 0D | 3-hydroxypiperidinium | OC1CCC[NH2+]C1 | A solution of 3-hydroxypiperidine (51 mg, 0.504 mmol) in distilled water (5.0 mL) was added to SbI3 (251 mg, 0.500 mmol) in concentrated 57% HI (2 mL). Bright orange crystals formed within two days, were collected by vacuum filtration, and were dried overnight. | Supramolecular structures of new tetranuclear hydroxypiperidine iodoantimonates(iii), Russian Chemical Bulletin, 2023, 72(3), 641-650 | https://doi.org/10.1007/s11172-023-3828-1 | 3-hydroxypiperidinium
P009 | ZIFTUH.search2.cif | P0009_C2 | (4-C5H12NO)4[Sb4I16]·3H2O | C20H54I16N4O7Sb4 | 3 | I | +3 | 0D | 4-hydroxypiperidinium | OC1CC[NH2+]CC1 | A solution of 4-hydroxypiperidine (90 mg, 0.890 mmol) in 19% HI (0.5 mL) was added to SbI3 (409 mg, 0.814 mmol) in the same acid (5 mL). Bright orange crystals formed within two days, were collected by vacuum filtration, and were dried overnight. | Supramolecular structures of new tetranuclear hydroxypiperidine iodoantimonates(iii), Russian Chemical Bulletin, 2023, 72(3), 641-650 | https://doi.org/10.1007/s11172-023-3828-1 | 4-hydroxypiperidinium
P006 | WEWMEU.search2.cif | P0006_C1 | (CPA)2(BPA)2Sb2Br10 | C12H36Br12Cl2N4Sb2 | 0 | Br | +3 | 1D | 3-chloropropan-1-aminium; 3-bromopropan-1-aminium | [NH3+]CCCCl.[NH3+]CCCBr | The authors state that compounds 1 and 2 were obtained by reacting SbCl3 and SbBr3, respectively, with 3-chloropropan-1-ammonium hydrochloride, without further purification of the chemicals or reagents. | Halogen-Modulated Reversible Phase Transition in Organic–Inorganic Hybrid Perovskites, Eur. J. Inorg. Chem. 2023, 26(5), e202200673 | https://doi.org/10.1002/ejic.202200673 | 3-chloropropan-1-aminium; 3-bromopropan-1-aminium
P111 | NOHTIR.search2.cif | P0111_C1 | (C6H14N)3Sb3Br12 | C18H42Br12N3Sb3 | 0 | Br | +3 | 0D | N-Methylpiperidinium | C[NH+]1CCCCC1 | Sb2O3 (0.39 g) was dissolved in 48% HBr (4 mL), and N-methylpiperidine (0.39 mL) in a small amount of methanol was added with ultrasonic mixing. The mixture was sealed in a Teflon-lined autoclave, heated to 150 °C over 3 h, held for 3 h, and cooled to room temperature over 24 h. Yellow crystals were filtered and washed with methanol. | Crystal Structure and Optical Properties Characterization in Quasi-0D Lead-Free Bromide Crystals (C6H14N)3Bi2Br9·H2O and (C6H14N)3Sb3Br12, Inorganic Chemistry, 2024, 63(10), 4747-4757 | https://doi.org/10.1021/acs.inorgchem.4c00052 | N-Methylpiperidinium
P093 | QUMMOD.search2.cif | P0093_C1 | (NH2CHNH2)5[Sb2Br11] | C5H25Br11N10Sb2 | 0 | Br | +3 | 0D | Formamidinium | NC=[NH2+] | (NH2CHNH2)5[Sb2Br11] was synthesized from formamidinium bromide, antimony bromide, and concentrated HBr in methanol. The process afforded yellow, transparent, needle-like crystals with faces up to approximately 1 × 5 mm2. | Ferroelectricity in a lead free organic–inorganic 0D hybrid: formamidinium bromoantimonate( iii ), Journal of Materials Chemistry C, 2020, 8(15), 5025-5028 | https://doi.org/10.1039/d0tc00168f | Formamidinium
P142 | PUXZIT.search2.cif | P0142_C3 | [CF3NH3][Sb2F11] | CH3F14NSb2 | 0 | F | +5 | 0D | Trifluoromethylammonium | [NH3+]C(F)(F)F | BrCN or ClCN was reacted with excess anhydrous HF to form a [CF3NH3]+ polybifluoride solution (about 6 h for ClCN or 4 days for BrCN). Two equivalents of SbF5 were then added and HF was removed in vacuo, giving [CF3NH3][Sb2F11] in quantitative yield. | Convenient Access to α‐Fluorinated Alkylammonium Salts, Angewandte Chemie International Edition, 2015, 54(48), 14535-14538 | https://doi.org/10.1002/anie.201507177 | Trifluoromethylammonium
P066 | RIHLED.search2.cif | P0066_C1 | [(NH3-TEMPO)(18-crown-6)][SbF6] | C21H44F6N2O7Sb | 0 | F | +5 | 0D | 4-ammonio-2,2,6,6-tetramethylpiperidin-1-oxyl | CC1(C)CC([NH3+])CC(C)(C)N1[O] | Equimolar NH2-TEMPO and 18-crown-6 were dissolved in methanol, and an equivalent amount of NaSbF6 in methanol was added. Stoichiometric drops of formic acid were used to acidify the solution. Red block crystals formed after several days and were collected by filtration. | Bistable Optoelectronic Properties Originated from the Scissoring Motion of the TEMPO Skeleton in Supramolecular Radical Ferroelectrics, Inorganic Chemistry, 2023, 62(14), 5543-5552 | https://doi.org/10.1021/acs.inorgchem.3c00041 | 4-ammonio-2,2,6,6-tetramethylpiperidin-1-oxyl
P080 | RAZMEN.search2.cif | P0080_C2 | (C4H12N2)[SbI4]2·4H2O | C4H20I8N2O4Sb2 | 4 | I | +3 | 1D | Piperazine-1,4-diium | C1C[NH2+]CC[NH2+]1 | For PBTT, piperazine (0.25 g, 2.90 mmol) in preheated HI was treated with Sb2O3 (2.11 g, 7.25 mmol) in HI. Water and additional HI were added, the mixture was stirred and heated near 325 K, filtered, and placed in a P4O10 desiccator at room temperature to grow red-orange crystals of (C4H12N2)[SbI4]2·4H2O. | Formation and distortion of iodidoantimonates(III): the first isolated [SbI6]3−octahedron, Acta Crystallographica Section B Structural Science, Crystal Engineering and Materials, 2017, 73(3), 432-442 | https://doi.org/10.1107/s2052520617003420 | Piperazine-1,4-diium
P080 | RAZWOH.search2.cif | P0080_C1 | (C4H12N2)3[SbI6]2·5H2O | C12H46I12N6O5Sb2 | 5 | I | +3 | 0D | Piperazine-1,4-diium | C1C[NH2+]CC[NH2+]1 | For TPBHP, piperazine (0.25 g, 2.90 mmol) in preheated HI was treated with Sb2O3 (0.42 g, 1.45 mmol) in HI. After precipitation, water and HI were added and the mixture was stirred and heated near 325 K, filtered, and placed in a P4O10 desiccator at room temperature to grow red-orange crystals of (C4H12N2)3[SbI6]2·5H2O. | Formation and distortion of iodidoantimonates(III): the first isolated [SbI6]3−octahedron, Acta Crystallographica Section B Structural Science, Crystal Engineering and Materials, 2017, 73(3), 432-442 | https://doi.org/10.1107/s2052520617003420 | Piperazine-1,4-diium
P146 | NOMCIC.search2.cif | P0146_C1 | (C5H10NH2)SbCl6·(C5H10NH2)Cl | C10H24Cl7N2Sb | 0 | Cl | +5 | 0D | Piperidinium | C1CC[NH2+]CC1 | (C5H10NH2)Cl and SbCl5 were reacted in concentrated hydrochloric acid. The resulting white solid was recrystallized twice from ethanol, and single crystals were grown from solution by controlled solvent evaporation. | Structure and phase transition in the (C5H10NH2)SbCl6·(C5H10NH2)Cl crystal, Journal of Physics: Condensed Matter, 2000, 12(7), 1143-1159 | https://doi.org/10.1088/0953-8984/12/7/301 | Piperidinium
P150 | NOLHAX.search2.cif | P0150_C1 | (NH3(CH2)2NH3)5(Sb2Cl11)2·4H2O | C10H58Cl22N10O4Sb4 | 4 | Cl | +3 | 0D | ethane-1,2-diaminium | [NH3+]CC[NH3+] | Single crystals were grown by slow evaporation at room temperature from a saturated aqueous solution made by dissolving ethylenediammonium chloride and SbCl3 in a 5:2 molar ratio in 36% HCl. | Crystal structure of pentakis ethylenediammonium bis undecachlorodiantimonate(III) tetrahydrate, (NH3(CH2)2NH3)5(Sb2Cl11)2·4H2O, Journal of Chemical Crystallography, 1991, 27(7), 401-404 | https://doi.org/10.1007/bf02576474 | ethane-1,2-diaminium
P039 | TAXCAX.search2.cif | P0039_C2 | [C(NH2)3]3[Sb2Cl9] | C3H18Cl9N9Sb2 | 0 | Cl | +3 | 2D | Guanidinium | NC(N)=[NH2+] | No synthesis procedure for [C(NH2)3]3[Sb2Cl9] is given in this paper. It states only that single crystals of Gu3Sb2Cl9 were selected for X-ray diffraction studies. | The structure, phase transition and molecular dynamics of [C(NH2)3]3[Sb2Br9], Journal of Physics: Condensed Matter, 2005, 17(15), 2509-2528 | https://doi.org/10.1088/0953-8984/17/15/021 | Guanidinium
P039 | TAXCEB.search2.cif | P0039_C1 | [C(NH2)3]3[Sb2Br9] | C3H18Br9N9Sb2 | 0 | Br | +3 | 2D | Guanidinium | NC(N)=[NH2+] | Crystals of [C(NH2)3]3[Sb2Br9] were grown by slow evaporation of concentrated HBr containing guanidinium carbonate and SbBr3 in a 3:4 ratio. The salt was recrystallized twice, and single crystals were grown from an aqueous solution at constant room temperature. | The structure, phase transition and molecular dynamics of [C(NH2)3]3[Sb2Br9], Journal of Physics: Condensed Matter, 2005, 17(15), 2509-2528 | https://doi.org/10.1088/0953-8984/17/15/021 | Guanidinium
P078 | SIVHAJ.search2.cif | P0078_C4 | (2-IPyH)2[SbBr6](Br3) | C10H10Br9I2N2Sb | 0 | Br | +5 | 0D | 2-iodopyridinium | Ic1cccc[nH+]1 | In the general preparation, Sb2O3 (25–50 mg) was dissolved in concentrated HBr, 1 M Br2 in HBr (0.5 mL) was added, followed by the corresponding pyridinium bromide in HBr. The mixture stood at room temperature for 12 h and, if needed, at 6 °C for 12–36 h, yielding dark-cherry crystals. Compound-specific optimizations are given in the Supporting Information. | Halogen bonding-assisted assembly of bromoantimonate( v ) and polybromide-bromoantimonate-based frameworks, CrystEngComm, 2018, 21(5), 850-856 | https://doi.org/10.1039/c8ce01944d | 2-iodopyridinium
P078 | SIVJIT.search2.cif | P0078_C11 | (4-BrPyH)2[SbBr6](Br3) | C10H10Br11N2Sb | 0 | Br | +5 | 0D | 4-bromopyridinium | Brc1cc[nH+]cc1 | In the general preparation, Sb2O3 (25–50 mg) was dissolved in concentrated HBr, 1 M Br2 in HBr (0.5 mL) was added, followed by the corresponding pyridinium bromide in HBr. The mixture stood at room temperature for 12 h and, if needed, at 6 °C for 12–36 h, yielding dark-cherry crystals. Compound-specific optimizations are given in the Supporting Information. | Halogen bonding-assisted assembly of bromoantimonate( v ) and polybromide-bromoantimonate-based frameworks, CrystEngComm, 2018, 21(5), 850-856 | https://doi.org/10.1039/c8ce01944d | 4-Bromopyridinium
P038 | ZECPEG.search2.cif | P0038_C1 | (C4H10NO)2SbCl5 | C8H20Cl5N2O2Sb | 0 | Cl | +3 | 1D | (3S)-3-hydroxypyrrolidinium | OC1CC[NH2+]C1 | The paper states that (C4H10NO)2SbCl5 was obtained as flake crystals by slow solution evaporation and that its phase purity was confirmed by PXRD. A more detailed reagent-level recipe is not included in the main article text. | A 1D chiral infinite chain organic metal halide hybrid with excellent SHG switching and moderate spontaneous polarization, New Journal of Chemistry, 2022, 46(15), 7103-7107 | https://doi.org/10.1039/d2nj00303a | (3S)-3-hydroxypyrrolidinium
P091 | SOWQAW.search2.cif | P0091_C1 | [H3N(CH2)6NH3]SbI5 | C6H18I5N2Sb | 0 | I | +3 | 1D | hexane-1,6-diaminium | [NH3+]CCCCCC[NH3+] | Sb2O3 (145.7 mg, 0.5 mmol) was treated with 57% HI (8 mL), then a solution of hexane-1,6-diaminium iodide (372 mg, 1 mmol) in 57% HI (2 mL) was added at about 100 °C. Slow cooling, filtration, washing, and recrystallization from hot HI gave dark-red needles (80% yield). | Notizen: Preparation, Structures and Optical Properties of [H3N(CH2)6NH3]BiX5 (X=I, Cl) and [H3N(CH2)6NH3]SbX5 (X=I, Br), Zeitschrift für Naturforschung B, 1998, 53(8), 927-932 | https://doi.org/10.1515/znb-1998-0825 | hexane-1,6-diaminium
P091 | SOWQEA.search2.cif | P0091_C2 | [H3N(CH2)6NH3]SbBr5 | C6H18Br5N2Sb | 0 | Br | +3 | 1D | hexane-1,6-diaminium | [NH3+]CCCCCC[NH3+] | Hexane-1,6-diaminium bromide was first prepared from the diamine and HBr. [H3N(CH2)6NH3]SbBr5 was then prepared by the same method as the iodide, using Sb2O3, HBr, and the diaminium bromide; hot-HBr recrystallization and slow cooling gave yellow needles (85% yield). | Notizen: Preparation, Structures and Optical Properties of [H3N(CH2)6NH3]BiX5 (X=I, Cl) and [H3N(CH2)6NH3]SbX5 (X=I, Br), Zeitschrift für Naturforschung B, 1998, 53(8), 927-932 | https://doi.org/10.1515/znb-1998-0825 | hexane-1,6-diaminium
P004 | XIWTEF02.search2.cif | P0004_C1 | [C3H8N]2SbBr5 | C6H16Br5N2Sb | 0 | Br | +3 | 0D | Cyclopropylammonium | [NH3+]C1CC1 | SbBr3 was prepared by reacting Sb2O3 with excess hydrobromic acid. A stoichiometric amount of cyclopropylamine was added, and the solution was heated with stirring for 15 min until the components dissolved. Yellow acicular crystals were obtained by slow solvent evaporation at room temperature. | Near-room-temperature tunable dielectric response induced by dual phase transitions in a lead-free hybrid: (C 3 H 8 N) 2 SbBr 5, CrystEngComm, 2019, 21(24), 3740-3744 | https://doi.org/10.1039/c9ce00458k | Cyclopropylammonium
P015 | QQQGOP01.search2.cif | P0015_C2 | [(CH3)3NH]3[Sb2Br9] | C9H30Br9N3Sb2 | 0 | Br | +3 | 0D | Trimethylammonium | C[NH+](C)C | Single crystals of [(CH3)3NH]3[Sb2Cl9] were obtained by adding dry trimethylamine to aqueous SbCl3 with excess HCl, followed by two recrystallizations and room-temperature crystal growth. The paper states that the same procedure, with bromide reagents, was used to grow the pure bromine analogue [(CH3)3NH]3[Sb2Br9]. | Crystal structure, phase transition and ferroelectric properties of the [(CH3)3NH]3[Sb2Cl9(1 x)Br9x] (TMACBA) mixed crystals, Journal of Physics: Condensed Matter, 2003, 15(33), 5765-5781 | https://doi.org/10.1088/0953-8984/15/33/310 | Trimethylammonium
P034 | VIDKOM.search2.cif | P0034_C1 | (HpipeH2)2[Sb2I10]·2H2O | C10H32I10N4O2Sb2 | 2 | I | +3 | 0D | 1,4-diazepane-1,4-diium | C1C[NH2+]CC[NH2+]C1 | The paper reports two preparations for the same (HpipeH2)2[Sb2I10]·2H2O composition. For α, SbI3 (231.5 mg, 0.460 mmol) in 19% HI (7.5 mL) was added to homopiperazine (100.6 mg, 1.006 mmol) in the same acid (2 mL), giving dark-orange crystals overnight (75–80%). For β, diluted HI solutions of homopiperazine and SbI3 were mixed after brief heating, giving orange crystals overnight (about 70%). | New lead-free hybrid halometallates with dioctahedral anions synthesized using the template function of homopiperazine, Russian Chemical Bulletin, 2023, 72(1), 167-176 | https://doi.org/10.1007/s11172-023-3721-5 | 1,4-diazepane-1,4-diium
P132 | PUBKUV.search2.cif | P0132_C1 | (3ppi)SbI4 | C11H10I4NSb | 0 | I | +3 | 1D | 3-Phenylpyridinium | c1ccc(-c2ccc[nH+]c2)cc1 | SbCl3 (0.25 mmol, 0.057 g), 3-phenylpyridine (30 μL), n-butanol (3 mL), acetone (2 mL), and 45% HI (0.3 mL) were heated at 413 K for 3 days and then allowed to cool naturally. Orange prismatic crystals were isolated as the only phase (43% yield). | (3-Phenylpyridin-1-ium)SbI4: Coulomb Interaction-Assembled Lead-free Hybrid Perovskite-like Semiconductor, Crystal Growth & Design, 2019, 20(2), 1009-1015 | https://doi.org/10.1021/acs.cgd.9b01338 | 3-Phenylpyridinium
P151 | ODIDUC.search2.cif | P0151_C1 | (C2H8NO3S)[SbF6] | C2H8F6NO3SSb | 0 | F | +5 | 0D | 2-ammonioethane-1-sulfonic acid | [NH3+]CCS(=O)(=O)O | Under Schlenk conditions in an FEP/PFA ampoule, anhydrous HF (100 mmol) was distilled at 77 K onto taurine (1 mmol), followed by SbF5 (1 mmol). The mixture was warmed to 218 K for 5 min; excess HF was removed under dynamic vacuum at 195 K. The resulting colorless powder was recrystallized from liquid SO2 to give colorless X-ray-quality crystals. | 2-Sulfoethylammonium hexafluoridoantimonate, Acta Crystallographica Section C Crystal Structure Communications, 2011, 67(12), m400-m402 | https://doi.org/10.1107/s0108270111047548 | 2-ammonioethane-1-sulfonic acid
P259 | EFICUV.search2.cif | P0259_C1 | [1,2-propanediamine(18-crown-6)2]SbCl6 | C27H60Cl6N2O12Sb | 0 | Cl | +3 | 0D | propane-1,2-diaminium | CC([NH3+])C[NH3+] | R-/S-/rac-propanediamine dihydrochloride (1.0 mmol, 0.113 g), 18-crown-6 (2.0 mmol, 0.534 g), and SbCl3 (1.0 mmol, 0.230 g) were dissolved in 1.5 mL DMF/0.5 mL DMSO and filtered. The filtrate was exposed in a small open vial to 30 mL THF vapor in a larger closed vial for 2–3 days; pale-yellow crystals were filtered and washed three times with THF. | Multi-stimuli-responsive luminescence enabled by crown ether anchored chiral antimony halide phosphors, Chemical Science, 2024, 15(10), 3530-3538 | https://doi.org/10.1039/d3sc06362c | propane-1,2-diaminium
P128 | OFIDIR.search2.cif | P0128_C1 | (C3N2H5)5Sb2Br11 | C15H25Br11N10Sb2 | 0 | Br | +3 | 0D | Imidazolium | c1c[nH+]c[nH]1 | SbBr3 and imidazole were combined stoichiometrically in concentrated HBr (the paper reports a 2.5:1 molar ratio). The salt was recrystallized twice, and single crystals were obtained by slow evaporation from aqueous solution. | Structural characterization and ferroelectric ordering in (C3N2H5)5Sb2Br11, Journal of Solid State Chemistry, 2008, 181(5), 1155-1166 | https://doi.org/10.1016/j.jssc.2008.02.029 | Imidazolium
P031 | TIQFIM.search2.cif | P0031_C1 | (3-BrQuinH)4[Sb2Cl10] | C36H28Br4Cl10N4Sb2 | 0 | Cl | +3 | 0D | 3-Bromoquinolinium | Brc1c[nH+]c2ccccc2c1 | Sb2O3 (29 mg) and 3-bromoquinoline (27.2 μL) were combined in 2.5 mL HCl, heated at 50 °C for 1 h, and slowly cooled. Crystals of (3-BrQuinH)4[Sb2Cl10] appeared within one day and were isolated in 63% yield. | Haloantimonate(III) complexes with halogen-substituted quinolinium cations: Structural features of non-covalent interactions in solid state, Polyhedron, 2023, 242, 116505 | https://doi.org/10.1016/j.poly.2023.116505 | 3-Bromoquinolinium
P031 | TIQFOS.search2.cif | P0031_C2 | (3-BrQuinH)4[Sb2Br10] | C36H28Br14N4Sb2 | 0 | Br | +3 | 0D | 3-Bromoquinolinium | Brc1c[nH+]c2ccccc2c1 | Sb2O3 (29 mg) and 3-bromoquinoline (27.2 μL) were combined in 3.5 mL HBr, heated at 50 °C for 1 h, and slowly cooled. Crystals of (3-BrQuinH)4[Sb2Br10] appeared within one day and were isolated in 66% yield. | Haloantimonate(III) complexes with halogen-substituted quinolinium cations: Structural features of non-covalent interactions in solid state, Polyhedron, 2023, 242, 116505 | https://doi.org/10.1016/j.poly.2023.116505 | 3-Bromoquinolinium
P031 | TIQFUY.search2.cif | P0031_C3 | (5-BrQuinH)2[SbBr5] | C18H14Br7N2Sb | 0 | Br | +3 | 1D | 5-Bromoquinolinium | Brc1cccc2[nH+]cccc12 | Sb2O3 (29 mg) and 5-bromoquinoline (41.6 mg) were combined in 6 mL HBr, heated at 50 °C for 1 h, and slowly cooled. Crystals of (5-BrQuinH)2[SbBr5] appeared within one day and were isolated in 59% yield. | Haloantimonate(III) complexes with halogen-substituted quinolinium cations: Structural features of non-covalent interactions in solid state, Polyhedron, 2023, 242, 116505 | https://doi.org/10.1016/j.poly.2023.116505 | 5-Bromoquinolinium
P170 | NIVNOZ.search2.cif | P0170_C3 | (L-H2his)2Sb3I13·4H2O | C12H30I13N6O8Sb3 | 4 | I | +3 | 0D | diprotonated L-histidine | [NH3+]C(Cc1c[nH]c[nH+]1)C(=O)O | The compound was prepared under the same conditions as the chloride analogue from Sb2O3 (0.073 g), L-histidine (0.078 g), 47% HI (0.27 mL), and ethanol (2.0 mL). Stirring/filtration followed by slow evaporation at 45 °C gave red crystals (58% yield based on Sb). | Second-Harmonic Generation in Homochiral Antimony Halides Directed by l-Histidine, Inorganic Chemistry, 2023, 62(41), 16673-16676 | https://doi.org/10.1021/acs.inorgchem.3c03129 | diprotonated L-histidine
P101 | SUQQUT.search2.cif | P0101_C1 | (C5H11N3)SbI5 | C5H11I5N3Sb | 0 | I | +3 | 1D | Histaminium dication | [NH3+]CCc1c[nH]c[nH+]1 | Compound 1 was obtained by evaporating a concentrated HI solution containing Sb2O3 (5 mmol, 1.5 g) and histamine (10 mmol, 1.15 g). Bulk single crystals were then grown from a saturated solution by temperature cooling at 0.2 K day−1. | A chiral lead-free photoactive hybrid material with a narrow bandgap, Inorganic Chemistry Frontiers, 2020, 7(15), 2770-2777 | https://doi.org/10.1039/d0qi00546k | Histaminium dication
P304 | BEWCIT.search2.cif | P0304_C3 | [SbI6](boxH)3·H2O | C24H26I6N3O4Sb | 1 | I | +3 | 0D | 2-Methylbenzoxazolium (boxH) | Cc1[nH+]c2ccccc2o1 | SbI3 (1.04 g, 1.99 mmol) in 3 mL concentrated HI was added to 2-methylbenzoxazole (0.530 g, 3.98 mmol) in 3 mL concentrated HI. After stirring and filtration, the bright-yellow filtrate stood for several days and gave red [SbI6](boxH)3·H2O crystals (0.032 g, 1%). | Synthesis and structural characterisation of trivalent halidoantimonates and bismuthates of 2-methyl-2-benzoxazole (box): Reactivity and solid-state structural diversity within the [MX(6 – n)] [boxH](3 – n) series (M = Sb or Bi; X = Cl, Br, I; n = 0 or 1), Journal of Solid State Chemistry, 2022, 318, 123653 | https://doi.org/10.1016/j.jssc.2022.123653 | 2-Methylbenzoxazolium (boxH)
P265 | DAKYOH.search2.cif | P0265_C1 | (n-C3H7NH3)(CH3NH3)SbBr5 | C4H16Br5N2Sb | 0 | Br | +3 | 1D | propan-1-aminium; methanaminium | CCC[NH3+].C[NH3+] | Stoichiometric n-propylamine, methylamine, and Sb2O3 were combined in a low-temperature HBr solution. Slow evaporation gave the mixed-cation perovskite crystals; the paper notes that adding methylamine to the prototype n-propylammonium synthesis produced the mixed-cation phase, with exact quantities in the Supporting Information. | Centimeter-Sized Single Crystal of a One-Dimensional Lead-Free Mixed-Cation Perovskite Ferroelectric for Highly Polarization Sensitive Photodetection, Journal of the American Chemical Society, 2021, 143(40), 16758-16767 | https://doi.org/10.1021/jacs.1c08281 | propan-1-aminium; methanaminium
P098 | SOYBAK.search2.cif | P0098_C1 | (C17H19N3O3F)SbCl5·H2O | C17H22Cl5FN3O4Sb | 1 | Cl | +3 | 1D | Doubly protonated ciprofloxacin | O=C(O)c1cn(C2CC2)c2cc(N3CC[NH2+]CC3)c(F)cc2c1=[OH+] | Sb2O3 (0.564 g, 2 mmol) was dissolved with heating in 8 N HCl (50 mL), then cooled and treated with ciprofloxacin (0.66 g, 2 mmol) in 8 N HCl. After standing 3–5 d at room temperature, thin long yellow crystals formed; they were filtered, washed with 8 N HCl and acetone, and air-dried. | Crystal structure and spectroscopic properties of ciprofloxacinium pentachloroantimonate(III) monohydrate, Russ. J. Coord. Chem. 2008, 34, 647–652 | https://doi.org/10.1134/s1070328408090030 | Doubly protonated ciprofloxacin
P308 | ASOYUE.search2.cif | P0308_C1 | [C5H16N2][SbCl5] | C5H16Cl5N2Sb | 0 | Cl | +3 | 1D | pentane-1,5-diaminium | [NH3+]CCCCC[NH3+] | The paper identifies [NH3(CH2)5NH3]SbCl5 as the synthesized crystalline compound, but its supplied main PDF explicitly places the experimental preparation and characterization in the ESI; no reagent quantities or growth conditions are reproduced in the article. | A symmetry breaking phase transition-triggered high-temperature solid-state quadratic nonlinear optical switch coupled with a switchable dielectric constant in an organic–inorganic hybrid compound, Chemical Communications, 2016, 52(74), 11135-11138 | https://doi.org/10.1039/c6cc05512e | pentane-1,5-diaminium
P263 | COGHUF.search2.cif | P0263_C1 | (R-3FP)2SbCl5 | C8H18Cl5F2N2Sb | 0 | Cl | +3 | 1D | (3R)-3-fluoropyrrolidinium | FC1CC[NH2+]C1 | SbCl3 (4 mmol) was dissolved in 5 mL HCl, and R-3-fluoropyrrolidinium (4 mmol) was dissolved in another 5 mL HCl. The solutions were mixed and evaporated at room temperature; white needle crystals appeared after a few days. | Halogen Substitution Regulates High Temperature Dielectric Switch in Lead-Free Chiral Hybrid Perovskites, Chem. Eur. J. 2024, 30(8), e202303415 | https://doi.org/10.1002/chem.202303415 | (3R)-3-fluoropyrrolidinium
P263 | COGJER.search2.cif | P0263_C2 | (R-3FP)2SbBr5 | C8H18Br5F2N2Sb | 0 | Br | +3 | 1D | (3R)-3-fluoropyrrolidinium | FC1CC[NH2+]C1 | SbBr3 (4 mmol) was dissolved in 8 mL HBr, and R-3-fluoropyrrolidinium (4 mmol) was dissolved in another 8 mL HBr. The solutions were mixed and evaporated at room temperature; orange prismatic crystals appeared after a few days. | Halogen Substitution Regulates High Temperature Dielectric Switch in Lead-Free Chiral Hybrid Perovskites, Chem. Eur. J. 2024, 30(8), e202303415 | https://doi.org/10.1002/chem.202303415 | (3R)-3-fluoropyrrolidinium
P077 | RIJVIS.search2.cif | P0077_C1 | (C4H8NH2)3[Sb2Cl9] | C12H30Cl9N3Sb2 | 0 | Cl | +3 | 2D | Pyrrolidinium | C1CC[NH2+]C1 | Crystals of (C4H8NH2)3[Sb2Cl9] were synthesized by slow evaporation of stoichiometric pyrrolidine and Sb2O3 in concentrated 35% HCl. The resulting transparent platelet-like single crystals were phase-checked by PXRD. | Ferroelectricity and Ferroelasticity in Organic Inorganic Hybrid (Pyrrolidinium)3[Sb2Cl9], Chemistry of Materials, 2018, 30(14), 4597-4608 | https://doi.org/10.1021/acs.chemmater.8b00962 | Pyrrolidinium
P303 | DOSYAM.search2.cif | P0303_C6 | (bpyH)(bpyH2)[SbBr6] | C20H19Br6N4Sb | 0 | Br | +3 | 0D | 4,4′-bipyridin-1-ium; 4,4′-bipyridine-1,1′-diium | c1cc(-c2cc[nH+]cc2)cc[nH+]1.c1cc(-c2cc[nH+]cc2)ccn1 | The paper labels this as complex 6 and says it was prepared as for the 4,4′-bipyridine chloride complex: 4,4′-bipyridine (1 mmol) and an antimony trihalide precursor (0.5 mmol) in dry acetone, followed by solvent removal under vacuum and recrystallization from ethanol to give yellow crystals (83%). However, the printed recipe says SbCl3 even though the isolated formula is the bromide [SbBr6] salt, a source inconsistency. | Synthesis, characterizations and crystal structures of antimony(III) complexes with nitrogen-containing ligands, Inorganica Chimica Acta, 2008, 362(2), 339-345 | https://doi.org/10.1016/j.ica.2008.04.012 | 4,4′-bipyridin-1-ium; 4,4′-bipyridine-1,1′-diium
P173 | KEMBOW.search2.cif | P0173_C1 | (2-MIm)SbI4 | C4H7I4N2Sb | 0 | I | +3 | 1D | 2-Methylimidazolium | Cc1[nH]cc[nH+]1 | Stoichiometric amounts of commercial SbI3 and 2-methylimidazole were dissolved in dilute HI. Dark-red, plate-like single crystals of (2-MIm)SbI4 were grown from the aqueous solution by slow evaporation at constant room temperature (300 K). | The lone-pair-electron-driven phase transition and order–disorder processes in thermochromic (2-MIm)SbI 4 organic–inorganic hybrid, Dalton Transactions, 2017, 46(47), 16605-16614 | https://doi.org/10.1039/c7dt03622a | 2-Methylimidazolium
P171 | KOMGIG.search2.cif | P0171_C2 | (C3H7N)3Sb2Cl9 | C9H24Cl9N3Sb2 | 0 | Cl | +3 | 2D | Azetidinium | C1C[NH2+]C1 | The chloride was prepared from C3H7N·HCl and SbCl3 in a 3:2 stoichiometric ratio using 36–38% HCl as solvent. The solution was slowly evaporated on a 308 K heating table; after about 7 days, crystals and mother liquor were obtained. | Halogen-Regulated Tc and X-ray Radiation Detection in 2D Hybrid Perovskite Ferroelastic Semiconductor, Inorg. Chem. 2024, 63(8), 3913–3920 | https://doi.org/10.1021/acs.inorgchem.3c04295 | Azetidinium
P073 | RIHLAV.search2.cif | P0073_C1 | 2[C12H18N4OS]·[Sb2Cl10] | C24H36Cl10N8O2S2Sb2 | 0 | Cl | +3 | 0D | Diprotonated thiamine | Cc1nc(N)c(C[n+]2csc(CCO)c2C)c[nH+]1 | Methanolic SbCl3 (0.69 g, 3 mmol in 30 cm3) and thiamine hydrochloride (1.01 g, 3 mmol in 40 cm3) solutions were mixed and heated for about 5 min. The hot mixture was filtered and cooled to room temperature; colorless needles crystallized within about 20 min, were filtered, washed with methanol, and dried over silica gel (56% yield). | Properties and structural characterization of a complex salt, 2[C12H18N4OS]·[Sb2Cl10], obtained by the reaction of thiamine (vitamin B1) with antimony trichloride, Journal of Chemical Crystallography, 1996, 26(11), 739-745 | https://doi.org/10.1007/bf01664650 | Diprotonated thiamine
P121 | ONAZUB.search2.cif | P0121_C2 | [(R)-C4H10NO]5Sb4Br17 | C20H50Br17N5O5Sb4 | 0 | Br | +3 | 0D | (3R)-3-hydroxypyrrolidinium | OC1CC[NH2+]C1 | [(R)-C4H10NO]5Sb4Br17 was obtained by slowly evaporating a concentrated HBr solution containing (R)-pyrrolidin-3-ol and SbBr3 in a 1:1 molar ratio at 40 °C. Slightly yellow block crystals formed. | Lead-free organic–inorganic hybrid semiconductors and NLO switches tuned by dimensional design, Journal of Materials Chemistry C, 2021, 9(12), 4338-4343 | https://doi.org/10.1039/d1tc00278c | (3R)-3-hydroxypyrrolidinium
P042 | TUNJIV.search2.cif | P0042_C3 | [H2L]2[Sb2Cl9]Cl·MeCN·H2O | C20H51Cl10N7OSb2 | 1 | Cl | +3 | 0D | Diprotonated 1,4,7-trimethyl-1,4,7-triazacyclononane | CN1CC[NH+](C)CC[NH+](C)CC1 | SiCl4 (0.12 g, 0.71 mmol) was added dropwise to SbCl5 (0.20 g, 0.67 mmol) in MeCN and stirred for 5 h. This mixture was added to the macrocyclic ligand (0.12 g, 0.70 mmol) in MeCN and stirred for another 5 h at room temperature. Solvent removal, washing with toluene/hexane, and recrystallization from MeCN/CH2Cl2 yielded colorless needles. | Controlled hydrolysis reactions of the Group 15 element–azamacrocyclic complexes MCl3L (M = As, Sb or Bi; L = 1,4,7-trimethyl-1,4,7-triazacyclononane). Formation and crystal structures of [AsCl2L][As2OCl5], [H2L]2[Sb2OCl6]Cl2, [HL]I and [H2L]2[Sb2Cl9]Cl·MeCN·H2O, J. Chem. Soc., Dalton Trans., 1996, (21), 4045-4053 | https://doi.org/10.1039/dt9960004045 | Diprotonated 1,4,7-trimethyl-1,4,7-triazacyclononane
P276 | DIRMUO.search2.cif | P0276_C1 | (C6H18N2)2[Sb2Br10]·H2O | C12H38Br10N4OSb2 | 1 | Br | +3 | 1D | N,N,N′,N′-tetramethylethane-1,2-diaminium | C[NH+](C)CC[NH+](C)C | Sb2O3 (5 g, 17 mmol) and N,N,N′,N′-tetramethylethylenediamine (5 mL, 34 mmol) were dissolved in 100 mL HBr (24%). The solution stood at room temperature for several weeks; slow evaporation gave prismatic crystals, which were washed with diethyl ether and dried over CaCl2 for 4 h. | catena-Poly[N,N,N′,N′-tetramethylethylendiammonium [[tetrabromidoantimonate(III)]-μ-bromido] hemihydrate], Acta Crystallographica Section E Structure Reports Online, 2013, 69(12), m637-m638 | https://doi.org/10.1107/s1600536813028894 | N,N,N′,N′-tetramethylethane-1,2-diaminium
P108 | QABVIC.search2.cif | P0108_C1 | C12H53Cl18N8O4Sb3 | C12H53Cl18N8O4Sb3 | 3 | Cl | +3 | 0D | tetraprotonated tris(2-aminoethyl)amine | [NH3+]CC[NH+](CC[NH3+])CC[NH3+] | Sb2O3 (0.1 mmol, 29.1 mg) was dissolved in HCl (5 mL), tris(2-aminoethyl)amine (0.1 mmol, 14.6 mg) was added, and the mixture was heated in a 60 °C oil bath until dissolved. Slow cooling gave plate-like pale-yellow crystals (green under UV), which were filtered and washed with acetone and diethyl ether. | The metal halide structure and the extent of distortion control the photo-physical properties of luminescent zero dimensional organic-antimony( iii ) halide hybrids, Journal of Materials Chemistry C, 2020, 9(1), 348-358 | https://doi.org/10.1039/d0tc03440a | tetraprotonated tris(2-aminoethyl)amine
P108 | QABVOI.search2.cif | P0108_C2 | C12H50Cl14N8O3Sb2 | C12H50Cl14N8O3Sb2 | 3 | Cl | +3 | 0D | tetraprotonated tris(2-aminoethyl)amine | [NH3+]CC[NH+](CC[NH3+])CC[NH3+] | Sb2O3 (0.1 mmol, 29.1 mg) was dissolved in HCl (5 mL), tris(2-aminoethyl)amine (0.1 mmol, 14.6 mg) was added, and the mixture was heated in a 120 °C oil bath until dissolved. Natural cooling gave colorless needle crystals (red under UV), which were filtered and washed with acetone and diethyl ether. | The metal halide structure and the extent of distortion control the photo-physical properties of luminescent zero dimensional organic-antimony( iii ) halide hybrids, Journal of Materials Chemistry C, 2020, 9(1), 348-358 | https://doi.org/10.1039/d0tc03440a | tetraprotonated tris(2-aminoethyl)amine
P108 | QABVUO.search2.cif | P0108_C3 | C24H96Cl25N16O4Sb3 | C24H96Cl25N16O4Sb3 | 4 | Cl | +3 | 0D | tetraprotonated tris(2-aminoethyl)amine | [NH3+]CC[NH+](CC[NH3+])CC[NH3+] | Sb2O3 (0.1 mmol, 29.1 mg) was dissolved in HCl (5 mL) and combined with tris(2-aminoethyl)amine (1.0 mmol, 146 mg; metal:ligand 1:10). Heating in a 120 °C oil bath to dissolution followed by slow cooling to room temperature gave pale-yellow cubic crystals (yellow under UV), which were filtered and washed with acetone and diethyl ether. | The metal halide structure and the extent of distortion control the photo-physical properties of luminescent zero dimensional organic-antimony( iii ) halide hybrids, Journal of Materials Chemistry C, 2020, 9(1), 348-358 | https://doi.org/10.1039/d0tc03440a | tetraprotonated tris(2-aminoethyl)amine
P210 | HODFEP.search2.cif | P0210_C2 | (C9H26N3)SbCl6 | C9H26Cl6N3Sb | 0 | Cl | +3 | 0D | Triply protonated N,N,N′,N″,N″-pentamethyldiethylenetriamine | C[NH+](C)CC[NH+](C)CC[NH+](C)C | SbCl3 (0.114 g), N,N,N′,N″,N″-pentamethyldiethylenetriamine (0.105 mL), 38% HCl (5 mL), and 98% H2SO4 (0.135 mL) were heated at 80 °C for 2 days and cooled naturally to room temperature over 2 h. The resulting mixture of compounds 1 and 2 was washed with ethanol, air-dried, and manually separated under 365 nm UV light; yields were 42% and 55% based on Sb, respectively. | Synthesis and structure-dependent optical properties of two new organic–inorganic hybrid antimony( iii ) chlorides, Dalton Transactions, 2023, 53(1), 260-266 | https://doi.org/10.1039/d3dt02867d | Triply protonated N,N,N′,N″,N″-pentamethyldiethylenetriamine
P081 | RATMUY.search2.cif | P0081_C1 | [DPA]3SbCl6 | C18H48Cl6N3Sb | 0 | Cl | +3 | 0D | Dipropylammonium | CCC[NH2+]CCC | SbCl3 (0.5 mmol, 0.114 g) and dipropylamine (1.5 mmol, 0.152 g) were dissolved in EtOH (2 mL) and HCl (0.5 mL). The suspension was stirred for about 30 min and left at room temperature. After several days, colorless [DPA]3SbCl6 crystals were filtered and washed three times with ethanol (76% yield based on Sb). | Highly emissive zero-dimensional antimony halide for anti-counterfeiting and confidential information encryption-decryption, Chemical Engineering Journal, 2021, 431, 134336 | https://doi.org/10.1016/j.cej.2021.134336 | Dipropylammonium
P222 | GEPMEX.search2.cif | P0222_C1 | (H2bpe)2[SbI6](I3) | C24H28I9N4Sb | 0 | I | +3 | 0D | Diprotonated 1,2-bis(4-pyridyl)ethane | c1cc(CCc2cc[nH+]cc2)cc[nH+]1 | The paper states that reacting Sb2O3, 1,2-bis(4-pyridyl)ethane (bpe), and iodine in concentrated HI gives (H2bpe)2[SbI6](I3). The exact synthetic procedure is supplied only in the paper's online Supporting Information, not in the provided PDF. | Isostructural hybrid iodometalate(III)/triiodide salts with perovskite-like packing: comparison of physical properties for SbIII and BiIII complexes, Mendeleev Communications, 2022, 32(4), 517-519 | https://doi.org/10.1016/j.mencom.2022.07.028 | Diprotonated 1,2-bis(4-pyridyl)ethane
P177 | LOVDEI.search2.cif | P0177_C1 | (C8H12N)4Bi0.57Sb0.43Br7·H2O | C32H50Bi0.57Br7N4OSb0.43 | 1 | Br | +3 | 0D | 2-phenylethan-1-aminium | [NH3+]CCc1ccccc1 | The mixed-metal crystal was crystallized from hydrobromic acid using equal starting amounts of Bi3+ and Sb3+ salts, giving rhombic bulk crystals. The main article refers to the Supporting Information for the reagent quantities, organic salt preparation, temperature, and crystallization time; EDS gave Bi:Sb ≈ 0.59:0.41, consistent with the refined composition. | Air‐Stable, Lead‐Free Zero‐Dimensional Mixed Bismuth‐Antimony Perovskite Single Crystals with Ultra‐broadband Emission, Angewandte Chemie International Edition, 2019, 58(9), 2725-2729 | https://doi.org/10.1002/anie.201812865 | 2-phenylethan-1-aminium
P218 | JAKQAQ.search2.cif | P0218_C1 | (C6H10N2)SbI5 | C6H10I5N2Sb | 0 | I | +3 | 1D | 2-(Ammoniomethyl)pyridinium dication | [NH3+]Cc1cccc[nH+]1 | Sb2O3 (1.45 g, 5.0 mmol) was dissolved in 100 mL HI (45%), then 2-(ammoniomethyl)pyridine (1.08 g, 10.0 mmol) was added dropwise. Refluxing at 373 K dissolved the precipitate, and slow cooling of the clear solution at 1 °C per 6 h produced large dark-red crystals. | A semiconducting molecular ferroelectric with a bandgap much lower than that of BiFeO3, NPG Asia Materials, 2017, 9(1), e342-e342 | https://doi.org/10.1038/am.2016.193 | 2-(Ammoniomethyl)pyridinium dication
P315 | CATNAO.search2.cif | P0315_C1 | (C3H4NS)6Sb4Br18·2H2O | C18H28Br18N6O2S6Sb4 | 2 | Br | +3 | 0D | Thiazolium | c1csc[nH+]1 | Stoichiometric Sb2O3 and thiazole were dissolved in concentrated HBr. Slow evaporation of the aqueous solution at 25 °C produced single crystals; phase purity was confirmed by PXRD and elemental analysis. | Crystal structure, dielectric properties and molecular motions of molecules in thiazolium halometalates(III): (C3H4NS)6M4Br18·2H2O (M=Sb, Bi), Journal of Molecular Structure, 2012, 1013, 55-60 | https://doi.org/10.1016/j.molstruc.2012.01.014 | Thiazolium
P233 | GIKBIL.search2.cif | P0233_C1 | [HL]4[Sb4Br16] | C8H16Br16N12S4Sb4 | 0 | Br | +3 | 0D | 2-Amino-1,3,4-thiadiazolium | Nc1[nH+]ncs1 | A suspension of the hydrobromide of the amino-1,3,4-thiadiazole ligand (0.5 mmol) in dibromomethane/HBr (2 mmol) was added to a dibromomethane solution of SbBr3 (1 mmol). Methanol (2 cm3) was added to dissolve the mixture, and slow evaporation over KOH yielded transparent pale-yellow crystals. | Crystal and molecular structure, and spectroscopic characterization of tetrakis(2-amino-1,3,4-thiadiazolium) hexadecabromotetra-antimonate(III), Journal of the Chemical Society, Dalton Transactions, 1988, (9), 2501 | https://doi.org/10.1039/dt9880002501 | 2-Amino-1,3,4-thiadiazolium
P285 | ENIKIV.search2.cif | P0285_C1 | [4-NH2C5H4NH]SbBr4 | C5H7Br4N2Sb | 0 | Br | +3 | 1D | 4-Aminopyridinium | Nc1cc[nH+]cc1 | The paper states that the 4-aminopyridinium salt was prepared by a previously reported method. Single crystals for X-ray study were then grown from a dilute HBr solution; no full primary synthesis recipe is reproduced in the supplied article. | Crystal Structure, Hydrogen Bonding, and 81Br NQR of Low-Temperature Phase of 4-Aminopyridinium Tetrabromoantimonate(III), Bulletin of the Chemical Society of Japan, 2003, 76(4), 749-753 | https://doi.org/10.1246/bcsj.76.749 | 4-Aminopyridinium
P266 | COXZAT.search2.cif | P0266_C2 | [4ApyH]SbI4 | C5H7I4N2Sb | 0 | I | +3 | 1D | 4-Aminopyridinium | Nc1cc[nH+]cc1 | Bi2O3 and Sb2O3 (1.0 mmol total, in the ratio required by the target), 4-aminopyridine (94 mg, 1 mmol), mixed HBr/HI (1 mL total, ratio set by the target), and ethanol (4 mL) were sealed in a 23 mL Teflon autoclave and heated at 140 °C for 4 h. The product was filtered and washed with anhydrous ethanol (yield >85%). | Crystal and Band-Gap Engineering of One-Dimensional Antimony/Bismuth-Based Organic–Inorganic Hybrids, Inorganic Chemistry, 2019, 58(24), 16346-16353 | https://doi.org/10.1021/acs.inorgchem.9b01439 | 4-Aminopyridinium
P266 | COXZIB.search2.cif | P0266_C4 | [4ApyH]SbI2Br2 | C5H7Br2I2N2Sb | 0 | Br/I | +3 | 1D | 4-Aminopyridinium | Nc1cc[nH+]cc1 | Bi2O3 and Sb2O3 (1.0 mmol total, in the ratio required by the target), 4-aminopyridine (94 mg, 1 mmol), mixed HBr/HI (1 mL total, ratio set by the target), and ethanol (4 mL) were sealed in a 23 mL Teflon autoclave and heated at 140 °C for 4 h. The product was filtered and washed with anhydrous ethanol (yield >85%). | Crystal and Band-Gap Engineering of One-Dimensional Antimony/Bismuth-Based Organic–Inorganic Hybrids, Inorganic Chemistry, 2019, 58(24), 16346-16353 | https://doi.org/10.1021/acs.inorgchem.9b01439 | 4-Aminopyridinium
P001 | TUMDAH.search2.cif | P0001_C4 | C41H63Cl6N2O2Sb | C41H63Cl6N2O2Sb | 0 | Cl | +5 | 0D | N,N′-bis(2,6-diisopropylphenyl)-2-phenylpropane-1,3-dialdiminium | CC(C)c1cccc(C(C)C)c1NC=C(C=[NH+]c1c(C(C)C)cccc1C(C)C)c1ccccc1 | [Et2O···H(L)H···OEt2][SbCl6] (4) from [H2(L)]Cl: chlorine (29.6 cm3 of a 0.045 M CH2Cl2 solution, 1.32 mmol) was added to [H2(L)]Cl (0.66 g, 1.32 mmol) and SbCl3 (0.30 g, 1.43 mmol) in Et2O (40 cm3) at room temperature. The solution was stored at −27 °C for 4 d, affording crystals of 4 (0.65 g, 52%). | Synthesis and structures of β-dialdiminatoantimony(iii) halides and β-dialdiminium hexahalogenoantimoniates, Dalton Transactions, 2009, (37), 7820 | https://doi.org/10.1039/b905929f | N,N′-bis(2,6-diisopropylphenyl)-2-phenylpropane-1,3-dialdiminium
P001 | TUMDEL.search2.cif | P0001_C5 | C41H63Br6N2O2Sb | C41H63Br6N2O2Sb | 0 | Br | +5 | 0D | N,N′-bis(2,6-diisopropylphenyl)-2-phenylpropane-1,3-dialdiminium | CC(C)c1cccc(C(C)C)c1NC=C(C=[NH+]c1c(C(C)C)cccc1C(C)C)c1ccccc1 | [Et2O···H(L)H···OEt2][SbBr6] (6) from [H2(L)]Br (5): bromine (0.04 cm3, 0.12 g, 0.73 mmol) was added to SbBr3 (0.26 g, 0.73 mmol) and 5 (0.40 g, 0.73 mmol) in Et2O (25 cm3) at room temperature. After 24 h stirring, the mixture was filtered and the red filtrate stored at −27 °C for 3 d, yielding red crystals of 6 (0.81 g, 91%). | Synthesis and structures of β-dialdiminatoantimony(iii) halides and β-dialdiminium hexahalogenoantimoniates, Dalton Transactions, 2009, (37), 7820 | https://doi.org/10.1039/b905929f | N,N′-bis(2,6-diisopropylphenyl)-2-phenylpropane-1,3-dialdiminium
P162 | LIHCEN02.search2.cif | P0162_C1 | (C6H14N)2SbCl5 | C12H28Cl5N2Sb | 0 | Cl | +3 | 0D | azepanium | C1CCC[NH2+]CC1 | Homopiperidine (2.0 mL, 0.018 mol) in 2:1 water/methanol was added in a 2:1 molar ratio to SbCl3 (2.00 g, 0.009 mol) dissolved in concentrated HCl. Slow evaporation at constant temperature for several days gave polycrystalline HSC (>90% yield), which was recrystallized from methanol. | Investigations of organic–inorganic hybrids based on homopiperidinium cation with haloantimonates( iii ) and halobismuthates( iii ). Crystal structures, reversible phase transitions, semiconducting and molecular dynamic properties, Dalton Transactions, 2018, 47(38), 13507-13522 | https://doi.org/10.1039/c8dt03121e | azepanium
P043 | YEXWEE.search2.cif | P0043_C1 | [C3H5N2]3[Sb2Br9] | C9H15Br9N6Sb2 | 0 | Br | +3 | 2D | Imidazolium | c1c[nH+]c[nH]1 | [C3N2H5]3[Sb2Br9] was prepared from stoichiometric commercial SbBr3 and imidazole in concentrated HBr. The product was recrystallized twice, and single crystals were grown by slow evaporation from an aqueous solution at room temperature. | Structural characterization, thermal and electric properties of imidazolium bromoantimonate(III):, Journal of Solid State Chemistry, 2006, 180(1), 265-275 | https://doi.org/10.1016/j.jssc.2006.10.016 | Imidazolium
P280 | FAFMEF.search2.cif | P0280_C3 | [Hpy]9[Sb2Cl11]Cl4 | C45H54Cl15N9Sb2 | 0 | Cl | +3 | 0D | Pyridinium | c1cc[nH+]cc1 | SbCl5 (2.68 g, 8.96 mmol) in dry hexane (50 mL) was treated slowly with dry ethanol (4 mL), then dry pyridine (4.35 mL, 53.8 mmol) was added at room temperature. The mixture was stirred overnight and left for 48 h, yielding clear needlelike crystals from the pale-yellow solution. | Structures of Sb(OC6H3Me2-2,6)3and Sb(OEt)5·NH3: The First Authenticated Monomeric Sb(OR)n(n= 3, 5), Inorganic Chemistry, 2002, 41(6), 1652-1657 | https://doi.org/10.1021/ic0106726 | Pyridinium
P061 | RISVUO02.search2.cif | P0061_C1 | (CPEA)3SbBr6 | C24H33Br6Cl3N3Sb | 0 | Br | +3 | 0D | protonated 2-(2-chlorophenyl)ethylamine | [NH3+]CCc1ccccc1Cl | The paper states that (CPEA)3SbBr6 and (FPEA)2SbBr5 were synthesized and that the compounds can be obtained through solvent evaporation. The main article does not provide the compound-specific reagent amounts; those experimental details are in the Supporting Information. | Reversible Phase Transition and Dielectric Response of Hybrid Lead-Free Antimony-Based Crystals, Crystal Growth & Design, 2024, 24(11), 4728-4735 | https://doi.org/10.1021/acs.cgd.4c00323 | 2-(2-Chlorophenyl)ethylammonium
P061 | RORZUX.search2.cif | P0061_C2 | (FPEA)2SbBr5 | C16H22Br5F2N2Sb | 0 | Br | +3 | 1D | 4-fluorophenethylammonium | [NH3+]CCc1ccc(F)cc1 | The paper states that (CPEA)3SbBr6 and (FPEA)2SbBr5 were synthesized and that the compounds can be obtained through solvent evaporation. The main article does not provide the compound-specific reagent amounts; those experimental details are in the Supporting Information. | Reversible Phase Transition and Dielectric Response of Hybrid Lead-Free Antimony-Based Crystals, Crystal Growth & Design, 2024, 24(11), 4728-4735 | https://doi.org/10.1021/acs.cgd.4c00323 | 4-fluorophenethylammonium
P100 | SEYDUV.search2.cif | P0100_C1 | (C5H5NH)SbI4 | C5H6I4NSb | 0 | I | +3 | 1D | Pyridinium | c1cc[nH+]cc1 | SbI3 (3.48 g) was dissolved in concentrated HI (16.92 mL), and pyridine (1.0 mL) was added, producing a thick black precipitate. The precipitate was vacuum-filtered and dried overnight over concentrated H2SO4, then recrystallized from hot concentrated HI, cooled overnight, and placed in an ice bath until orange crystals formed. | Preparation and crystal structure of pyridinium tetraiodoantimonate(III)-an infinite chain structure, Journal of Crystallographic and Spectroscopic Research, 1990, 20(2), 105-108 | https://doi.org/10.1007/bf01160960 | Pyridinium
P088 | QUCGAX.search2.cif | P0088_C1 | (C12H17N2O)[SbCl6] | C12H17Cl6N2OSb | 0 | Cl | +5 | 0D | 4-(2-Methylpiperidin-1-ylcarbonyl)pyridinium | CC1CCCCN1C(=O)c1cc[nH+]cc1 | 4-(2-Methylpiperidine-1-carbonyl)pyridine (1 mmol), SbCl5 (1 mmol), ethanol (8 mL), and a few drops of 6 M HCl were stirred together. The resulting solids were filtered off, and slow evaporation of the filtrate over 48 h produced colorless single crystals suitable for X-ray analysis. | 4-(2-Methylpiperidin-1-ylcarbonyl)pyridinium hexachloridoantimonate(V), Acta Crystallographica Section E Structure Reports Online, 2009, 65(10), m1219-m1219 | https://doi.org/10.1107/s1600536809036587 | 4-(2-Methylpiperidin-1-ylcarbonyl)pyridinium
P129 | PEPYIT.search2.cif | P0129_C1 | [4-CH3C5H4NH][SbBr4] | C6H8Br4NSb | 0 | Br | +3 | 1D | 4-Methylpyridinium | Cc1cc[nH+]cc1 | SbBr3 and 4-methylpyridine were combined in the stoichiometric ratio in 48% HBr. Large single crystals were grown from aqueous, diluted hydrobromic acid solution. | Structural characterization and properties of [4-CH3C5H4NH][SbBr4]. The mechanism of phase transitions in 4-methylpyridinium bromoantimonates(III), Solid State Sciences, 2006, 8(10), 1229-1236 | https://doi.org/10.1016/j.solidstatesciences.2006.05.013 | 4-Methylpyridinium
P293 | EACLSB.search2.cif | P0293_C2 | (C2H5)2NHCl[SbCl6] | C4H11Cl7NSb | 0 | Cl | +5 | 0D | N-Chlorodiethylammonium | CC[NH+](Cl)CC | At 0 °C, HCl was passed into a solution of SbCl5 (7.46 g, 25.0 mmol) in CH2Cl2 (50 mL) to saturation. After cooling to −78 °C, a solution of the corresponding N-chloroamine (25.0 mmol) in CH2Cl2 (25 mL) was added dropwise with stirring; the immediate precipitate was filtered, washed with a little cold CH2Cl2, and vacuum-dried at 0 °C. | N-Chlor-alkanammonium-hexachloroantimonate(V) Spektren und Struktur/ N-Chloro Alkaneammonium Hexachloroantimonates(V) Spectra and Structure, Zeitschrift für Naturforschung B, 1981, 36(7), 775-780 | https://doi.org/10.1515/znb-1981-0701 | N-Chlorodiethylammonium
P178 | LURXEB.search2.cif | P0178_C1 | (C2H4N3)2[SbCl5] | C4H8Cl5N6Sb | 0 | Cl | +3 | 1D | 1,2,4-Triazolium | c1nc[nH+][nH]1 | An aqueous solution of 1,2,4-triazole (1.38 g, 20 mmol) was combined with an aqueous solution of SbCl3 (2.28 g, 10 mmol) containing a small excess of concentrated HCl to prevent hydrolysis. Slow evaporation at room temperature yielded (C2H4N3)2[SbCl5] crystals. | DEFORMATION OF THE OCTAHEDRAL COORDINATION OF THE Sb(III) ATOM IN THE STRUCTURE OF BIS(1,2,4-TRIAZOLIUM) PENTACHLOROANTIMONATE(III)(C2H4N3)2[SbCl5], Main Group Metal Chemistry, 2002, 25(9), 583-584 | https://doi.org/10.1515/mgmc.2002.25.9.583 | 1,2,4-Triazolium
P237 | JUCRAA.search2.cif | P0237_C4 | (CH3NH3)3Sb2Br9 | C3H18Br9N3Sb2 | 0 | Br | +3 | 2D | Methylammonium | C[NH3+] | A solution of the corresponding alkylammonium halide in concentrated HCl or HBr was added to Sb2O3 dissolved in the same acid at a 3:1 alkylammonium-halide:Sb2O3 molar ratio. Products formed immediately and were recrystallized from hot mother liquor. | NQR and X-ray Studies of [N(CH3)4]3M2X9 and (CH3NH3)3M2X9 (M = Sb,Bi; X = Cl,Br), Zeitschrift für Naturforschung A, 1992, 47(1-2), 65-74 | https://doi.org/10.1515/zna-1992-1-213 | Methylammonium
P224 | HEQXAG.search2.cif | P0224_C1 | HistNH3SbCl5 | C5H11Cl5N3Sb | 0 | Cl | +3 | 1D | histaminium dication | [NH3+]CCc1c[nH]c[nH+]1 | The crystals were grown from a 1.0 mmol metal-chloride precursor and histammonium dihydrochloride in 1 mL of HCl, acidified water, acidified 1:1 methanol/water, or DMSO. The capped vial was warmed to dissolve the contents and then left for several days to crystallize; the main text also notes slow evaporation or slow cooling of concentrated solutions. | Structure and Piezoelectricity Due to B Site Cation Variation in ABn+Cln+2Hybrid Histammonium Chlorometallate Materials, Inorganic Chemistry, 2022, 61(44), 17746-17758 | https://doi.org/10.1021/acs.inorgchem.2c02994 | Histaminium dication
P204 | HIHNAR.search2.cif | P0204_C1 | [CH3NH3]SbF6 | CH6F6NSb | 0 | F | +5 | 0D | Methylammonium | C[NH3+] | Amorphous Sb2O5·xH2O was made by hydrolyzing SbCl5 in cold water, isolated by centrifugation, and immediately treated with excess amine solution. The resulting amorphous ammonium antimony(V) oxide/hydroxide was precipitated with acetone, washed with water and methanol, air-dried, then fluorinated: 1 g precursor was dissolved in 8 mL of 40 wt% HF, heated with stirring to 350 K until crystallization began, cooled, decanted, recrystallized from HF(aq), and vacuum-dried over 98% H2SO4. | The Complex Symmetry Relationships of Methylammonium Hexafluoroantimonates [(CH3)xNH4–x]SbF6 (x = 1–4) with CsCl-Type High-Temperature Structures, Crystal Growth & Design, 2023, 23(4), 2689-2701 | https://doi.org/10.1021/acs.cgd.2c01492 | Methylammonium
P204 | HIHNIZ.search2.cif | P0204_C2 | [(CH3)2NH2]SbF6 | C2H8F6NSb | 0 | F | +5 | 0D | Dimethylammonium | C[NH2+]C | Amorphous Sb2O5·xH2O was made by hydrolyzing SbCl5 in cold water, isolated by centrifugation, and immediately treated with excess amine solution. The resulting amorphous ammonium antimony(V) oxide/hydroxide was precipitated with acetone, washed with water and methanol, air-dried, then fluorinated: 1 g precursor was dissolved in 8 mL of 40 wt% HF, heated with stirring to 350 K until crystallization began, cooled, decanted, recrystallized from HF(aq), and vacuum-dried over 98% H2SO4. | The Complex Symmetry Relationships of Methylammonium Hexafluoroantimonates [(CH3)xNH4–x]SbF6 (x = 1–4) with CsCl-Type High-Temperature Structures, Crystal Growth & Design, 2023, 23(4), 2689-2701 | https://doi.org/10.1021/acs.cgd.2c01492 | Dimethylammonium
P204 | HIHNOF.search2.cif | P0204_C3 | [(CH3)3NH]SbF6 | C3H10F6NSb | 0 | F | +5 | 0D | Trimethylammonium | C[NH+](C)C | Amorphous Sb2O5·xH2O was made by hydrolyzing SbCl5 in cold water, isolated by centrifugation, and immediately treated with excess amine solution. The resulting amorphous ammonium antimony(V) oxide/hydroxide was precipitated with acetone, washed with water and methanol, air-dried, then fluorinated: 1 g precursor was dissolved in 8 mL of 40 wt% HF, heated with stirring to 350 K until crystallization began, cooled, decanted, recrystallized from HF(aq), and vacuum-dried over 98% H2SO4. | The Complex Symmetry Relationships of Methylammonium Hexafluoroantimonates [(CH3)xNH4–x]SbF6 (x = 1–4) with CsCl-Type High-Temperature Structures, Crystal Growth & Design, 2023, 23(4), 2689-2701 | https://doi.org/10.1021/acs.cgd.2c01492 | Trimethylammonium
P298 | FAFGAY.search2.cif | P0298_C1 | [C6H13N3]SbBr5 | C6H13Br5N3Sb | 0 | Br | +3 | 0D | 1-(3-ammoniopropyl)-1H-imidazol-3-ium | [NH3+]CCCn1cc[nH+]c1 | Sb2O3 and 3-aminopropylimidazole were reacted in a large excess of concentrated HBr. The aqueous solution was left at room temperature for several weeks; yellow parallelepipedic crystals were filtered, air-dried, and purified by successive recrystallizations. | X-ray diffraction, vibrational properties, and dielectric studies of 3-ammoniumpropyl imidazolium pentabromoantimonate (III), Applied Physics A, 2017, 123(4), 285 | https://doi.org/10.1007/s00339-017-0895-4 | 1-(3-ammoniopropyl)-1H-imidazol-3-ium
P239 | HIFKIT.search2.cif | P0239_C5 | (2,4,6-MePyH){[SbBr6](Br2)0.5} | C8H12Br7NSb | 0 | Br | +5 | 0D | 2,4,6-Trimethylpyridinium | Cc1cc(C)[nH+]c(C)c1 | For compound 5, Sb2O3 (48 mg) was dissolved in concentrated HBr (5.5 mL), then 0.5 mL of 1 M Br2 in HBr and a stoichiometric HBr solution of the corresponding cation salt (1 mL) were added. The mixture was held at 68 °C for 12 h, producing a dark cherry-red crystalline precipitate; reported yields for the series were 79–90%. | Bromo‐ and Polybromoantimonates(V): Structural and Theoretical Studies of Hybrid Halogen‐Rich Halometalate Frameworks, Chemistry – A European Journal, 2018, 24(40), 10165-10170 | https://doi.org/10.1002/chem.201801338 | 2,4,6-Trimethylpyridinium
P239 | HIFWOL.search2.cif | P0239_C2 | (3,5-MePyH)2[SbBr6](Br3) | C14H20Br9N2Sb | 0 | Br | +5 | 0D | 3,5-Dimethylpyridinium | Cc1c[nH+]cc(C)c1 | For compound 2, Sb2O3 (54 mg) was dissolved in concentrated HBr (7 mL), then 0.5 mL of 1 M Br2 in HBr and a stoichiometric HBr solution of the corresponding cation salt (2 mL) were added. The mixture was held at room temperature for 12 h, producing a dark cherry-red crystalline precipitate; reported yields for the series were 79–90%. | Bromo‐ and Polybromoantimonates(V): Structural and Theoretical Studies of Hybrid Halogen‐Rich Halometalate Frameworks, Chemistry – A European Journal, 2018, 24(40), 10165-10170 | https://doi.org/10.1002/chem.201801338 | 3,5-Dimethylpyridinium
P239 | HIFWUR.search2.cif | P0239_C3 | (2,6-MePyH)2{[SbBr6](Br5)} | C14H20Br11N2Sb | 0 | Br | +5 | 0D | 2,6-Dimethylpyridinium | Cc1cccc(C)[nH+]1 | For compound 3, Sb2O3 (54 mg) was dissolved in concentrated HBr (5 mL), then 0.5 mL of 1 M Br2 in HBr and a stoichiometric HBr solution of the corresponding cation salt (2 mL) were added. The mixture was held at 68 °C for 12 h, producing a dark cherry-red crystalline precipitate; reported yields for the series were 79–90%. | Bromo‐ and Polybromoantimonates(V): Structural and Theoretical Studies of Hybrid Halogen‐Rich Halometalate Frameworks, Chemistry – A European Journal, 2018, 24(40), 10165-10170 | https://doi.org/10.1002/chem.201801338 | 2,6-Dimethylpyridinium
P045 | XIGNUY.search2.cif | P0045_C2 | [NH2(C2H4)2O]SbBr4 | C4H10Br4NOSb | 0 | Br | +3 | 1D | Morpholinium | C1COCC[NH2+]1 | An aqueous solution of morpholine was added to a stoichiometric amount of Sb2O3 in concentrated HBr. The precipitated product was recrystallized from water, and transparent single crystals of the bromoantimonate were obtained by slow evaporation of a saturated aqueous solution at room temperature. | Investigation of structure–properties relationship in a novel family of halogenoantimonates(iii) and halogenobismuthates(iii) with morpholinium cation: [NH2(C2H4)2O]MX4. Crystal structure, phase transitions and dynamics of molecules, Dalton Transactions, 2013, 42(42), 15069 | https://doi.org/10.1039/c3dt51726h | Morpholinium
P045 | XIGPAG.search2.cif | P0045_C1 | [NH2(C2H4)2O]SbCl4 | C4H10Cl4NOSb | 0 | Cl | +3 | 1D | Morpholinium | C1COCC[NH2+]1 | An aqueous solution of morpholine was added to a stoichiometric amount of Sb2O3 in concentrated HCl. The precipitated product was recrystallized from water, and transparent single crystals of the chloroantimonate were obtained by slow evaporation of a saturated aqueous solution at room temperature. | Investigation of structure–properties relationship in a novel family of halogenoantimonates(iii) and halogenobismuthates(iii) with morpholinium cation: [NH2(C2H4)2O]MX4. Crystal structure, phase transitions and dynamics of molecules, Dalton Transactions, 2013, 42(42), 15069 | https://doi.org/10.1039/c3dt51726h | Morpholinium
P268 | DANFAC.search2.cif | P0268_C1 | (C5H12N)3Sb2Br9 | C15H36Br9N3Sb2 | 0 | Br | +3 | 0D | N-Methylpyrrolidinium | C[NH+]1CCCC1 | The main paper states that (N-methylpyrrolidinium)3Sb2Br9 was prepared from aqueous solution as bulk crystals up to about 5 × 4 × 3 mm3, with phase purity confirmed by powder XRD. The reagent quantities and detailed procedure are present only in the Supporting Information. | Exploring a Lead‐free Semiconducting Hybrid Ferroelectric with a Zero‐Dimensional Perovskite‐like Structure, Angewandte Chemie International Edition, 2016, 55(39), 11854-11858 | https://doi.org/10.1002/anie.201606079 | 1-methylpyrrolidin-1-ium
P070 | ROXGET.search2.cif | P0070_C2 | (HQ)6(SbF6)4(SiF6) | C42H84F30N6Sb4Si | 0 | F | +5 | 0D | Quinuclidinium | C1C[NH+]2CCC1CC2 | (HQ)6(SbF6)4(SiF6) was prepared by reacting quinuclidine, NaSbF6, and H2SiF6 in a 6:2:3 molar ratio. | Hybrid Organic–Inorganic Antiperovskites, Angew. Chem. Int. Ed. 2020, 59(1), 167–171 | https://doi.org/10.1002/anie.201908945 | Quinuclidinium
P070 | ROXNOK.search2.cif | P0070_C1 | (SbI6)(AlF6)(H2dabco)3 | C18H42AlF6I6N6Sb | 0 | I | +3 | 0D | Diprotonated DABCO | C1C[NH+]2CC[NH+]1CC2 | Crystals of (SbI6)(AlF6)(H2dabco)3 were grown from an aqueous solution containing excess HF and HI together with stoichiometric dabco, AlF3, and SbI3. | Hybrid Organic–Inorganic Antiperovskites, Angew. Chem. Int. Ed. 2020, 59(1), 167–171 | https://doi.org/10.1002/anie.201908945 | Diprotonated DABCO
P133 | PYBRSB.search2.cif | P0133_C1 | (C5H5NH)6SbIIISbV3Br24 | C30H36Br24N6Sb4 | 0 | Br | +3/+5 | 0D | Pyridinium | c1cc[nH+]cc1 | Pyridine (1 mL), SbBr3 (2.50 g), and liquid Br2 (0.5 mL) were combined in warm 48% HBr (10 mL). The black precipitate was vacuum-filtered, rinsed with cold HBr, and dried over concentrated H2SO4 with a small amount of Br2 vapor. The crude product was recrystallized from 2–3 mL hot concentrated HBr containing 1–2 drops each of H2SO4 and Br2. | Crystal structure of pyridinium tetracosabromoantimon(III)triantimonate(V), (C5H5NH)6Sb(III)Sb(V)3Br24, Inorganic Chemistry, 1971, 10(4), 701-708 | https://doi.org/10.1021/ic50098a009 | Pyridinium
P269 | DEMQOE.search2.cif | P0269_C2 | (2-Br-pyH)[SbBr6] | C5H5Br7NSb | 0 | Br | +5 | 0D | 2-Bromopyridinium | Brc1cccc[nH+]1 | Sb2O3 (50 mg, 0.17 mmol) was dissolved in 5 mL concentrated HBr, 0.5 mL of 1 M Br2 in HBr was added, followed by 2-bromopyridine (33 μL) in 1 mL HBr. Cooling to 6 °C overnight gave a dark cherry-red precipitate (87% yield). | Mononuclear bromide complexes of Sb(V): crystal structures and thermal behaviour, Journal of Molecular Structure, 2018, 1160, 102-106 | https://doi.org/10.1016/j.molstruc.2018.01.092 | 2-Bromopyridinium
P269 | DEMQUK.search2.cif | P0269_C1 | (2-Cl-pyH)[SbBr6] | C5H5Br6ClNSb | 0 | Br | +5 | 0D | 2-Chloropyridinium | Clc1cccc[nH+]1 | Sb2O3 (50 mg, 0.17 mmol) was dissolved in 5 mL concentrated HBr, 0.5 mL of 1 M Br2 in HBr was added, followed by 2-chloropyridine (32 μL) in 1 mL HBr. Cooling to 6 °C overnight gave a dark cherry-red precipitate (82% yield). | Mononuclear bromide complexes of Sb(V): crystal structures and thermal behaviour, Journal of Molecular Structure, 2018, 1160, 102-106 | https://doi.org/10.1016/j.molstruc.2018.01.092 | 2-Chloropyridinium
P138 | OTABIX.search2.cif | P0138_C6 | (2A4Mprm)SbBr5·H2O | C5H11Br5N3OSb | 1 | Br | +3 | 1D | diprotonated 2-amino-4-methylpyrimidine | Cc1cc[nH+]c(N)[nH+]1 | A stoichiometric amount of the appropriate amine and Sb2O3 was dissolved in hot concentrated HCl or HBr, according to the target halide. The solution was cooled to ambient temperature and kept in a desiccator over KOH; crystals of the target salt formed within two weeks. | Towards ferroelectricity-inducing chains of halogenoantimonates( iii ) and halogenobismuthates( iii ), RSC Advances, 2021, 11(29), 17574-17586 | https://doi.org/10.1039/d0ra10151f | diprotonated 2-amino-4-methylpyrimidine
P228 | IRULIQ02.search2.cif | P0228_C1 | (gua-DPG)3SbCl6 | C39H42Cl6N9Sb | 0 | Cl | +3 | 0D | 1,3-diphenylguanidinium | [NH2+]=C(Nc1ccccc1)Nc1ccccc1 | SbCl3 (11.4 mg, 0.05 mmol) and 1,3-diphenylguanidine (31.7 mg, 0.15 mmol) were dissolved in 4 mL HCl (32 wt%), heated to 383 K, and stirred for 3 h. Slow cooling at 2 °C/h to room temperature gave colorless crystals, which were washed with diethyl ether and dried under reduced pressure. | Designing Guanidine-Based Antimony Halides Luminescence Perovskite Crystals toward Near-Unity Quantum Yield, Chemistry of Materials, 2023, 35(24), 10635-10644 | https://doi.org/10.1021/acs.chemmater.3c02304 | 1,3-diphenylguanidinium
P159 | NIRBOJ.search2.cif | P0159_C1 | (NC4H10)3[Sb2I9] | C12H30I9N3Sb2 | 0 | I | +3 | 0D | Pyrrolidinium | C1CC[NH2+]C1 | Crystals were grown by gradual evaporation of concentrated HI containing pyrrolidine and SbI3 in a 3:2 ratio. The salt was recrystallized twice from methanol or acetonitrile, and single crystals were grown at room temperature from an ethanol/acetonitrile solution. | Structural, Electric and Dynamic Properties of (Pyrrolidinium)3[Bi2I9] and (Pyrrolidinium)3[Sb2I9]: New Lead-Free, Organic–Inorganic Hybrids with Narrow Band Gaps, Molecules, 2023, 28(9), 3894 | https://doi.org/10.3390/molecules28093894 | Pyrrolidinium
P277 | EGONUJ.search2.cif | P0277_C1 | [(C2H5)3NH]SbCl6 | C6H16Cl6NSb | 0 | Cl | +5 | 0D | Triethylammonium | CC[NH+](CC)CC | Equimolar triethylammonium chloride and SbCl5 were mixed; changing the stoichiometry produced the hemichloride adduct. Single crystals of both products were grown by evaporation of ethanol solutions at room temperature. | Structure and phase transitions in chloroantimonate(V) crystals: [(C2H5)3NH]SbCl6 and [(C2H5)3NH]SbCl6·1/2[(C2H5)3NH]Cl, Journal of Physics and Chemistry of Solids, 2002, 63(3), 507-518 | https://doi.org/10.1016/s0022-3697(01)00189-5 | Triethylammonium
P037 | WACTAY.search2.cif | P0037_C1 | [n-C3H7NH3]2[SbI5] | C6H20I5N2Sb | 0 | I | +3 | 1D | n-Propylammonium | CCC[NH3+] | HI was added dropwise to Sb2O3 (0.292 g, 1 mmol) with heating and stirring to form an SbI3 solution. n-Propylamine (0.236 g, 4 mmol) was then added under heating and stirring. Slow evaporation in a desiccator over several days afforded red block crystals. | Structural characterization, phase transition and switchable dielectric behaviors in a new zigzag chain organic–inorganic hybrid compound: [C3H7NH3]2SbI5, Dalton Trans. 2016, 45, 5229–5233 | https://doi.org/10.1039/c5dt04939c | n-Propylammonium
P117 | PEJJUM.search2.cif | P0117_C1 | (C5H12N)2SbCl5 | C10H24Cl5N2Sb | 0 | Cl | +3 | 1D | Piperidinium | C1CC[NH2+]CC1 | The SbCl3 solution was prepared from Sb2O3 and excess concentrated HCl in a cold bath and stirred for 20 min. Piperidine was added in a 2:1 molar ratio relative to Sb2O3; the mixture was heated and stirred for 20 min until dissolved. Slow evaporation at room temperature yielded colorless crystals. | Lead-Free Hybrid Material with an Exceptional Dielectric Phase Transition Induced by a Chair-to-Boat Conformation Change of the Organic Cation, Inorganic Chemistry, 2017, 56(21), 13078-13085 | https://doi.org/10.1021/acs.inorgchem.7b01863 | Piperidinium
P326 | AFECOF.search2.cif | P0326_C1 | (C8H12N)3[Sb2Br9] | C24H36Br9N3Sb2 | 0 | Br | +3 | 0D | N,N-Dimethylanilinium | C[NH+](C)c1ccccc1 | Sb2O3 and N,N-dimethylanilinium bromide were dissolved in 50 mL of 24% HBr at a reported 3:1 molar ratio. Slow evaporation produced prismatic yellow crystals, which were washed with diethyl ether and dried over P2O5. | Tris(N,N-dimethylanilinium) tri-μ-bromido-bis[tribromidoantimonate(III)], Acta Crystallographica Section E Structure Reports Online, 2013, 69(7), m353-m353 | https://doi.org/10.1107/s1600536813014335 | N,N-Dimethylanilinium
P063 | QEBXEE03.search2.cif | P0063_C1 | [3-hydroxyazetidinium]2SbCl5 | C6H16Cl5N2O2Sb | 0 | Cl | +3 | 1D | 3-Hydroxyazetidinium | OC1C[NH2+]C1 | 3-Hydroxyazetidine hydrochloride and SbCl3 were dissolved in HCl in a 2:1 molar ratio with slow stirring. The solution was allowed to evaporate slowly at 40 °C, producing white rod-shaped [3-hydroxyazetidinium]2SbCl5 crystals after several days. | Halogen tuning toward dielectric switch and band gap engineering in one-dimensional hybrid materials, Journal of Molecular Structure, 2022, 1270, 133954 | https://doi.org/10.1016/j.molstruc.2022.133954 | 3-Hydroxyazetidinium
P063 | QEBXOO03.search2.cif | P0063_C2 | [3-hydroxyazetidinium]2SbBr5 | C6H16Br5N2O2Sb | 0 | Br | +3 | 1D | 3-Hydroxyazetidinium | OC1C[NH2+]C1 | 3-Hydroxyazetidine hydrobromide and SbBr3 were dissolved in HBr in a 2:1 molar ratio with slow stirring. The solution was allowed to evaporate slowly at 40 °C, producing yellow rod-shaped [3-hydroxyazetidinium]2SbBr5 crystals after several days. | Halogen tuning toward dielectric switch and band gap engineering in one-dimensional hybrid materials, Journal of Molecular Structure, 2022, 1270, 133954 | https://doi.org/10.1016/j.molstruc.2022.133954 | 3-Hydroxyazetidinium
P284 | DAKZOI.search2.cif | P0284_C2 | [DMPZ]2SbCl6Cl·2H2O | C12H36Cl7N4O2Sb | 2 | Cl | +3 | 0D | 1,4-dimethylpiperazine-1,4-diium | C[NH+]1CC[NH+](C)CC1 | The same low-temperature solvothermal procedure as DP-SbCl5 was used, but ethanol replaced methanol: SbCl3 (0.5 mmol, 0.114 g), DMPZ (0.8 mmol, 0.091 g), 4 mL ethanol, and 0.5 mL HCl were sealed at 80 °C for at least 5 days. Colorless blocks were filtered and washed with ethanol (57% based on Sb). | Structural Dimensionality Modulation toward Enhanced Photoluminescence Efficiencies of Hybrid Lead-Free Antimony Halides, Adv. Opt. Mater. 2021, 9(19), 2100556 | https://doi.org/10.1002/adom.202100556 | 1,4-dimethylpiperazine-1,4-diium
P262 | DAHQIM.search2.cif | P0262_C1 | Hpy[SbBr2Cl2] | C5H6Br2Cl2NSb | 0 | Cl/Br | +3 | 1D | Pyridinium | c1cc[nH+]cc1 | Hpy[SbBr2Cl2] was prepared by recrystallizing (Hpy)2(Sb2Cl8) from hot concentrated HBr, followed by recrystallization from ethanol. X-ray crystals were obtained by slow recrystallization from ethanol. | Preparation and structures of two anionic antimony (III) mixed halides, Hpy [SbBr2Cl2] and [Hpy] 8 [Sb4Br12Cl8], Polyhedron, 1998, 17(23-24), 4213-4217 | https://doi.org/10.1016/s0277-5387(98)00231-9 | Pyridinium
P262 | DAKQIP.search2.cif | P0262_C2 | [Hpy]8[Sb4Br12Cl8] | C40H48Br12Cl8N8Sb4 | 0 | Cl/Br | +3 | 0D | Pyridinium | c1cc[nH+]cc1 | Pyridinium chloride (3.2 g, 0.028 mol) in anhydrous ethanol was added to SbBr3 (5.0 g, 0.014 mol) in ethanol. The pale-yellow precipitate was redissolved by heating, cooling gave yellow crystals, and X-ray-quality crystals were obtained by slow recrystallization from ethanol. | Preparation and structures of two anionic antimony (III) mixed halides, Hpy [SbBr2Cl2] and [Hpy] 8 [Sb4Br12Cl8], Polyhedron, 1998, 17(23-24), 4213-4217 | https://doi.org/10.1016/s0277-5387(98)00231-9 | Pyridinium
P024 | ZUMNUT.search2.cif | P0024_C1 | C15H16N3O2Br21Sb2 | C15H16Br21N3O2Sb2 | 0 | Br | +5 | 0D | 2,6-dibromopyridinium | Brc1cccc(Br)[nH+]1 | Sb2O3 (37 mg, 0.13 mmol) was dissolved in HBr (3 mL), followed by 1 M Br2 in HBr (1.5 mL) and 2,6-dibromopyridine (60 mg, 0.25 mmol) in HBr (1 mL). The mixture was kept at 6 °C for 24 h, forming cherry-black crystals of (2,6-BrPyH)3[SbBr6]{(Br2)Br}·2H2O in 76% yield. | Supramolecular Bromoantimonate(V) Polybromide (2,6-BrPyH)3[SbBr6]{(Br2)Br} · 2H2O: Specific Features of Halogen···Halogen Contacts in the Crystal Structure, Russian Journal of Coordination Chemistry, 2020, 46(5), 302-307 | https://doi.org/10.1134/s1070328420040016 | 2,6-dibromopyridinium
P079 | RAHFIR.search2.cif | P0079_C3 | [(HOCH2CH2)3NH]4[Sb4I16] | C24H64I16N4O12Sb4 | 0 | I | +3 | 0D | Triethanolammonium | OCC[NH+](CCO)CCO | Triethanolammonium iodide (0.28 g, 1.00 mmol), SbI3 (0.50 g, 1.00 mmol), and acetone (30 mL) were kept at room temperature for 24 h. The solution was filtered and concentrated to 2 mL, giving red-cherry [(HOCH2CH2)3NH]4[Sb4I16] crystals (0.72 g, 92%). | Synthesis and structure of antimony complexes [Ph3AmP]2+[Sb2I8·2DMSO]2−, [Ph3PrP]2+[Sb2I8·C4H8O2]2−, and [(HOCH2CH2)3NH]4+[Sb4I16]4−, Russ. J. Inorg. Chem. 2011, 56, 197–204 | https://doi.org/10.1134/s0036023611020264 | Triethanolammonium
P317 | BEBKAX.search2.cif | P0317_C1 | (C10H15N2)7[Sb2Cl10][Sb2Cl9](SbCl5)2[SbCl4]Cl2·7H2O | C70H126Cl35N14O7Sb7 | 7 | Cl | +3 | 0D | 1-phenylpiperazine-1,4-diium | c1ccc([NH+]2CC[NH2+]CC2)cc1 | SbCl3 (1.6 g, 7 mmol) was dissolved in 10 mL water, and 1-phenylpiperazine (1.15 g, 0.8 mmol, in 8 mL water) was added with stirring. HCl (6 M) was added dropwise until the white precipitate disappeared; the solution was heated at 100 °C for 45 min and slowly evaporated at 298 K, yielding colorless prisms after 7 days (62%). | Synthesis, Structural Characterization, Hirshfeld Surface and Antioxidant Activity Analysis of a Novel Organic Cation Antimonate Complex, Journal of Cluster Science, 2017, 28(4), 2239-2252 | https://doi.org/10.1007/s10876-017-1217-x | 1-phenylpiperazine-1,4-diium
P198 | MUBKIH.search2.cif | P0198_C2 | (8hqBr2H)n[SbBr4]n·nH2O | C9H8Br6NO2Sb | 1 | Br | +3 | 1D | 5,7-Dibromo-8-hydroxyquinolinium | Oc1c(Br)cc(Br)c2ccc[nH+]c12 | 5,7-Dibromo-8-hydroxyquinoline was dissolved in methanol, then a solution of the corresponding antimony halide in concentrated acid was added at a 1:2 metal:ligand molar ratio. The mixture was magnetically stirred for about 30 min; any immediate precipitate was filtered, otherwise the solution was left to crystallize. Compound-specific quantities are provided only in the Supporting Information. | Bright insights: Examining fluorescence behavior using 5,7‐dibromo‐8‐hydroxyquinoline in organic–inorganic hybrid materials, Applied Organometallic Chemistry, 2024, 38(9), e7607 | https://doi.org/10.1002/aoc.7607 | 5,7-Dibromo-8-hydroxyquinolinium
P058 | QQQDBM.search2.cif | P0058_C3 | (C6H8N)2SbBr9 | C12H16Br9N2Sb | 0 | Br | +5 | 0D | 2-methylpyridinium | Cc1cccc[nH+]1 | The compounds were prepared by reacting the appropriate amine with SbBr3 in hot 48% HBr in the presence of liquid Br2. SbBr3 was dissolved in warm HBr, Br2 was added as oxidant, and then the amine was added. Products were vacuum-filtered, rinsed with cold HBr containing Br2, and dried over H2SO4 in a small Br2 atmosphere. | Properties of Intervalence Antimony Bromides, Proc. Iowa Acad. Sci. 1968, 75(1), 97–108 | https://scholarworks.uni.edu/pias/vol75/iss1/17/ | 2-methylpyridinium
P295 | EROJAZ.search2.cif | P0295_C1 | (C3H6N3S2)2SbCl5 | C6H12Cl5N6S4Sb | 0 | Cl | +3 | 1D | 2-Amino-5-(methylthio)-1,3,4-thiadiazol-3-ium | CSc1n[nH+]c(N)s1 | A stoichiometric mixture of Sb2O3 and 2-amino-5-(methylthio)-1,3,4-thiadiazole was dissolved in 20 mL of 12 M HCl and stirred. Slow evaporation at room temperature for several days produced prismatic single crystals (66% yield). | Structural, vibrational, optical properties and theoretical studies of new noncentrosymmetric material: Bis(2-Amino-5-(methylthio)-1,3,4-thiadiazol-3-ium) pentachloroantimonate, Journal of Molecular Structure, 2021, 1240, 130538 | https://doi.org/10.1016/j.molstruc.2021.130538 | 2-Amino-5-(methylthio)-1,3,4-thiadiazol-3-ium
P007 | UVIJAM.search2.cif | P0007_C1 | (C3H5N2)3[Sb2I9] | C9H15I9N6Sb2 | 0 | I | +3 | 0D | Imidazolium | c1c[nH+]c[nH]1 | Crystals were grown by slow evaporation of a concentrated HI solution containing C3N2H4 and SbI3 in a 3:2 ratio. The salt was recrystallized twice, and single crystals were grown from an aqueous solution at constant room temperature. | Structure–property relationships in hybrid (C 3 H 5 N 2 ) 3 [Sb 2 I 9 ] and (C 3 H 5 N 2 ) 3 [Bi 2 I 9 ] isomorphs, Inorganic Chemistry Frontiers, 2016, 3(10), 1306-1316 | https://doi.org/10.1039/c6qi00260a | Imidazolium
P191 | LEQTUW.search2.cif | P0191_C1 | [C2H10N2]5(Sb2Br11)2·4H2O | C10H58Br22N10O4Sb4 | 4 | Br | +3 | 0D | ethane-1,2-diaminium | [NH3+]CC[NH3+] | Ethylenediammonium bromide and Sb2O3 were dissolved in concentrated 48% HBr in a 5:2 molar ratio. The aqueous solution was left at room temperature; after several weeks of evaporation, yellow prism-shaped single crystals appeared. | Calorimetric Studies and Crystal Structure of [C2H10N2]5(Sb2Br11)2·4H2O, Materials Research Bulletin, 1998, 33(3), 377-388 | https://doi.org/10.1016/s0025-5408(97)00251-1 | ethane-1,2-diaminium
P194 | KICJOV01.search2.cif | P0194_C1 | (CH3NH3)3Sb2I9 | C3H18I9N3Sb2 | 0 | I | +3 | 0D | Methylammonium | C[NH3+] | Black, shiny MA3Sb2I9 single crystals were grown hydrothermally at 220 °C for 24 h. The main paper gives only these growth conditions and directs the reader to the Supporting Information for the precursor identities, quantities, and loading procedure. | Narrow band gap and high mobility of lead-free perovskite single crystal Sn-doped MA 3 Sb 2 I 9, Journal of Materials Chemistry A, 2018, 6(42), 20753-20759 | https://doi.org/10.1039/c8ta08315k | Methylammonium
P096 | QIGTIJ.search2.cif | P0096_C1 | (C2H5NH3)3Sb2Cl9·(C2H5NH3)SbCl4 | C8H32Cl13N4Sb3 | 0 | Cl | +3 | 1D | Ethylammonium | CC[NH3+] | (C2H5NH3)3Sb2Cl9·(C2H5NH3)SbCl4 crystals were synthesized by reacting ethylamine and SbCl3, using molar ratios from 1:2 to 2:1, in an aqueous HCl solution. Transparent needle-shaped crystals were grown by slow evaporation at room temperature. | Structure and Phase Transition in (C2H5NH3)3Sb2Cl9 · (C2H5NH3)SbCl4 ; X-ray, DSC and Dielectric Studies, Zeitschrift für Naturforschung A, 2000, 55(5), 526-532 | https://doi.org/10.1515/zna-2000-0508 | Ethylammonium
P064 | SADQIB.search2.cif | P0064_C1 | Cl6Sb·C4H7N2 | C4H7Cl6N2Sb | 0 | Cl | +5 | 0D | N-Methylimidazolium | C[n+]1cc[nH]c1 | Diethoxycarbonium hexachloroantimonate was first prepared by adding triethyl orthoformate (17 mmol) to SbCl5 (34 mmol) in dry CH2Cl2 at 0 °C, stirring 2 h, and filtering. This intermediate (1 mmol) was added to N-methylimidazole (1 mmol) in dry, deoxygenated CH2Cl2, stirred, filtered, and vacuum-dried. Crystals were grown from an acetone/CH2Cl2 solution at 6 °C over two weeks. | New N-methylimidazolium hexachloroantimonate: Synthesis, crystal structure, Hirshfeld surface and catalytic activity of in cyclopropanation of stryrene, Inorganic Chemistry Communications, 2020, 122, 108291 | https://doi.org/10.1016/j.inoche.2020.108291 | N-Methylimidazolium
P148 | PYRHFS.search2.cif | P0148_C1 | C5H5NH+SbF6− | C5H6F6NSb | 0 | F | +5 | 0D | Pyridinium | c1cc[nH+]cc1 | Pyridinium hexafluoroantimonate(V) was crystallized directly from a mixture of pyridine and 65% hexafluoroantimonic acid in a polyethylene vessel held in an ice bath. | The Crystal Structures of the Pyridinium Salts of the Group Vb Hexafluoride Anions1, The Journal of Physical Chemistry, 1966, 70(4), 1288-1296 | https://doi.org/10.1021/j100876a052 | Pyridinium
P003 | TINHUW.search2.cif | P0003_C1 | [C5H7N3Cl]3[Sb2Br9] | C15H21Br9Cl3N9Sb2 | 0 | Br | +3 | 0D | (6-chloropyridin-2-yl)hydrazinium | [NH3+]Nc1cccc(Cl)n1 | For [C5H7N3Cl]3[Sb2Br9], excess 40% HBr was added to Sb2O3 (5 mmol) with stirring under heating; 2-chloro-6-hydrazinopyridine (5 mmol), dissolved in methanol, was then added. The mixture was stirred for 3 h at room temperature, and brown block-shaped X-ray-quality crystals were obtained by slow evaporation at room temperature over several weeks. | Switchable Dielectric Phase Transition Triggered by Pendulum‐Like Motion in an Ionic Co‐crystal, Chemistry – An Asian Journal, 2018, 13(19), 2916-2922 | https://doi.org/10.1002/asia.201801056 | (6-chloropyridin-2-yl)hydrazinium
P085 | TAWHUY.search2.cif | P0085_C1 | (PPZ)2SbCl7·5H2O | C20H42Cl7N4O5Sb | 5 | Cl | +3 | 0D | 1-Phenylpiperazine-1,4-diium | c1ccc([NH+]2CC[NH2+]CC2)cc1 | PPZ (648 mg, 4 mmol) was dissolved in HCl (6 mL) under an ice bath, and H3PO2 (2 mL) was added. Sb2O3 (292 mg, 1 mmol) was dissolved in HCl (3 mL) at 100 °C; the PPZ precursor was added, heated 5 min, and naturally cooled. Rodlike (PPZ)2SbCl7·5H2O crystals precipitated overnight and were collected by suction filtration. | Water-Molecule-Induced Emission Transformation of Zero-Dimension Antimony-Based Metal Halide, Inorganic Chemistry, 2021, 61(1), 338-345 | https://doi.org/10.1021/acs.inorgchem.1c02871 | 1-phenylpiperazine-1,4-diium
P149 | PYRANB.search2.cif | P0149_C1 | (C5H5NH)5(Sb2Br9)(Br)2 | C25H30Br11N5Sb2 | 0 | Br | +3 | 0D | Pyridinium | c1cc[nH+]cc1 | SbBr3 (1 g) and one drop of concentrated H2SO4 were dissolved in concentrated HBr, then pyridine was added dropwise until a yellow solid formed. The mixture was heated to steam-bath temperature to redissolve the solid; cooling to room temperature for about 5 h yielded crystals suitable for X-ray analysis. | Crystal structure of pyridinium nonabromodiantimonate(III) dibromide, Journal of the Chemical Society A: Inorganic, Physical, Theoretical, 1970, 1359 | https://doi.org/10.1039/j19700001359 | Pyridinium
P196 | LINWIR.search2.cif | P0196_C1 | [tert-butylammonium]4[Sb4I16]·2H2O | C16H52I16N4O2Sb4 | 2 | I | +3 | 0D | tert-Butylammonium | CC(C)(C)[NH3+] | Sb2O3 and tert-butylamine were mixed in a 2:1 molar ratio in HI solution. Bulk red crystals were then grown from the saturated aqueous solution by a temperature-cooling method. | A new antimony-based organic–inorganic hybrid absorber with photoconductive response, Inorganic Chemistry Frontiers, 2018, 5(12), 3028-3032 | https://doi.org/10.1039/c8qi00902c | tert-Butylammonium
P044 | WOPYOT.search2.cif | P0044_C4 | FA3SbBr6(C2H6OS)2 | C7H27Br6N6O2S2Sb | 0 | Br | +3 | 0D | Formamidinium | NC=[NH2+] | FABr (0.3 mmol) and SbBr3 (0.1 mmol) were dissolved in DMSO (0.1 mL) to form a clear solution. Toluene was then allowed to diffuse into the solution, producing crystals of FA3SbBr6(DMSO)2. | Solvent‐Induced Bright Emission in Lead‐Free Organic–Inorganic Antimony Bromides with Reversible Transformation, Small Methods, 2024, 9(2), 2400003 | https://doi.org/10.1002/smtd.202400003 | Formamidinium
P044 | WOPZAG.search2.cif | P0044_C3 | MA3SbBr6(C2H6OS)2 | C7H30Br6N3O2S2Sb | 0 | Br | +3 | 0D | Methylammonium | C[NH3+] | MABr (0.9 mmol) and SbBr3 (0.3 mmol) were mixed in DMSO (0.1 mL), heated with stirring until dissolved, and slowly cooled to room temperature to crystallize MA3SbBr6(DMSO)2. | Solvent‐Induced Bright Emission in Lead‐Free Organic–Inorganic Antimony Bromides with Reversible Transformation, Small Methods, 2024, 9(2), 2400003 | https://doi.org/10.1002/smtd.202400003 | Methylammonium
P296 | EDIWAT.search2.cif | P0296_C3 | [H3PMDETA]Sb2Cl9 | C9H26Cl9N3Sb2 | 0 | Cl | +3 | 1D | triply protonated N,N,N′,N″,N″-pentamethyldiethylenetriamine | C[NH+](C)CC[NH+](C)CC[NH+](C)C | SbCl3 (0.114 g, 0.5 mmol) in 5 mL HCl was stirred 5 min, then pentamethyldiethylenetriamine (0.087 g, 0.5 mmol) was added and stirred at 70 °C for 5 min. Slow cooling and standing 60 h gave colorless blocks, which were washed with ethanol and vacuum-dried. | Structural evolution and photoluminescence properties of hybrid antimony halides, Journal of Solid State Chemistry, 2022, 314, 123404 | https://doi.org/10.1016/j.jssc.2022.123404 | Triply protonated N,N,N′,N″,N″-pentamethyldiethylenetriamine
P075 | SUMKOD.search2.cif | P0075_C2 | [(R)-1-(4-F)PEA]4[Sb2Br10] | C32H44Br10F4N4Sb2 | 0 | Br | +3 | 0D | (1R)-1-(4-fluorophenyl)ethan-1-aminium | CC([NH3+])c1ccc(F)cc1 | Sb2O3 was dissolved in concentrated hydrohalic acid, excess (R)-1-(4-fluoro)phenylethylamine was added, and the solution was stirred under reflux for 30 min. After undisturbed cooling to room temperature for 24 h, the crystalline product was filtered, washed with pentane, and vacuum-dried. The bromide product formed as very light-yellow crystals in 23% yield. | Band Gap-Tunable, Chiral Hybrid Metal Halides Displaying Second-Harmonic Generation, Chemistry of Materials, 2020, 32(11), 4801-4807 | https://doi.org/10.1021/acs.chemmater.0c01605 | (1R)-1-(4-fluorophenyl)ethan-1-aminium
P075 | SUMLOE.search2.cif | P0075_C3 | [(R)-1-(4-F)PEA]4[Sb2I10] | C32H44F4I10N4Sb2 | 0 | I | +3 | 0D | (1R)-1-(4-fluorophenyl)ethan-1-aminium | CC([NH3+])c1ccc(F)cc1 | Sb2O3 was dissolved in concentrated hydrohalic acid, excess (R)-1-(4-fluoro)phenylethylamine was added, and the solution was stirred under reflux for 30 min. After undisturbed cooling to room temperature for 24 h, the crystalline product was filtered, washed with pentane, and vacuum-dried. The iodide product formed as orange crystals in 28% yield. | Band Gap-Tunable, Chiral Hybrid Metal Halides Displaying Second-Harmonic Generation, Chemistry of Materials, 2020, 32(11), 4801-4807 | https://doi.org/10.1021/acs.chemmater.0c01605 | (1R)-1-(4-fluorophenyl)ethan-1-aminium
P012 | VIZZUC.search2.cif | P0012_C1 | [C6H18N2]SbI5 | C6H18I5N2Sb | 0 | I | +3 | 1D | 2-methylpentane-1,5-diaminium | CC(C[NH3+])CCC[NH3+] | The compound was prepared through the reaction of Sb2O3 and 2-methyl-1,5-pentanediamine in HI. Red crystals were grown by slow evaporation. | [C6N2H18][SbI5]: A Lead-free Hybrid Halide Semiconductor with Exceptional Dielectric Relaxation, Inorganic Chemistry, 2019, 58(7), 4337-4343 | https://doi.org/10.1021/acs.inorgchem.8b03424 | 2-methylpentane-1,5-diaminium
P174 | MIHDUG.search2.cif | P0174_C1 | (Me3PCH2CH2CH3)2(CH3CH2CH2NH3)Sb2Br9 | C15H42Br9NP2Sb2 | 0 | Br | +3 | 0D | propyltrimethylphosphonium; propan-1-aminium | CCC[P+](C)(C)C.CCC[NH3+] | Sb2O3 (1 mmol), trimethylpropylphosphonium bromide (2 mmol), and n-propylamine (2 mmol) were added successively to HBr (40 mL), heated and stirred to dissolution, and slowly evaporated at 45 °C. Light-yellow transparent bulk crystals formed after 15 days. | Lead-Free Semiconducting Organic–Inorganic Hybrid Perovskite with Mixed Organic Cations, Crystal Growth & Design, 2023, 23(4), 2042-2047 | https://doi.org/10.1021/acs.cgd.2c00931 | propyltrimethylphosphonium; propan-1-aminium
P300 | AWEZOT.search2.cif | P0300_C1 | [NH3(CH2)5NH3]SbBr5 | C5H16Br5N2Sb | 0 | Br | +3 | 1D | pentane-1,5-diaminium | [NH3+]CCCCC[NH3+] | Yellow single crystals were obtained at room temperature by slow evaporation of an HBr solution containing equimolar 1,5-pentanediamine and SbBr3. | Symmetry Breaking Phase Transition, Second-Order Nonlinear Optical and Dielectric Properties of a One-Dimensional Organic–Inorganic Hybrid Zigzag Chain Compound [NH3(CH2)5NH3]SbBr5, Crystal Growth & Design, 2016, 16(10), 6105-6110 | https://doi.org/10.1021/acs.cgd.6b01179 | pentane-1,5-diaminium
P124 | GERMUP.search2.cif | P0124_C3 | (R-C8H18N)4Sb2Br10 | C32H72Br10N4Sb2 | 0 | Br | +3 | 0D | (1R)-1-cyclohexylethan-1-aminium | CC([NH3+])C1CCCCC1 | The chiral bromo- and iodoantimonate crystals in this series were grown by slow cooling of hot concentrated HBr or HI solutions containing Sb2O3 and the appropriate chiral amine. The paper illustrates the method by heating/stirring the reagents at 90 °C to a clear solution, then cooling at 1 K h−1; crystals formed after about 3 days. Compound-specific precursor ratios are reported in Supporting Information Table S7 rather than in the main-text paragraph. | Structural Asymmetry and Chiroptical Activity of Chiral Antimony‐Halide Hybrids, European Journal of Inorganic Chemistry, 2022, 2022(23), e202200275 | https://doi.org/10.1002/ejic.202200275 | (1R)-1-cyclohexylethan-1-aminium
P124 | GERNAW.search2.cif | P0124_C4 | (R-C8H18N)4Sb2I10 | C32H72I10N4Sb2 | 0 | I | +3 | 0D | (1R)-1-cyclohexylethan-1-aminium | CC([NH3+])C1CCCCC1 | The chiral bromo- and iodoantimonate crystals in this series were grown by slow cooling of hot concentrated HBr or HI solutions containing Sb2O3 and the appropriate chiral amine. The paper illustrates the method by heating/stirring the reagents at 90 °C to a clear solution, then cooling at 1 K h−1; crystals formed after about 3 days. Compound-specific precursor ratios are reported in Supporting Information Table S7 rather than in the main-text paragraph. | Structural Asymmetry and Chiroptical Activity of Chiral Antimony‐Halide Hybrids, European Journal of Inorganic Chemistry, 2022, 2022(23), e202200275 | https://doi.org/10.1002/ejic.202200275 | (1R)-1-cyclohexylethan-1-aminium
P124 | GERNEA.search2.cif | P0124_C5 | (R-C9H14N)2SbBr5 | C18H28Br5N2Sb | 0 | Br | +3 | 1D | (1R)-1-phenylpropan-1-aminium | CCC([NH3+])c1ccccc1 | The chiral bromo- and iodoantimonate crystals in this series were grown by slow cooling of hot concentrated HBr or HI solutions containing Sb2O3 and the appropriate chiral amine. The paper illustrates the method by heating/stirring the reagents at 90 °C to a clear solution, then cooling at 1 K h−1; crystals formed after about 3 days. Compound-specific precursor ratios are reported in Supporting Information Table S7 rather than in the main-text paragraph. | Structural Asymmetry and Chiroptical Activity of Chiral Antimony‐Halide Hybrids, European Journal of Inorganic Chemistry, 2022, 2022(23), e202200275 | https://doi.org/10.1002/ejic.202200275 | (1R)-1-phenylpropan-1-aminium
P124 | GERNIE.search2.cif | P0124_C6 | (R-C9H14N)2SbI5 | C18H28I5N2Sb | 0 | I | +3 | 1D | (1R)-1-phenylpropan-1-aminium | CCC([NH3+])c1ccccc1 | The chiral bromo- and iodoantimonate crystals in this series were grown by slow cooling of hot concentrated HBr or HI solutions containing Sb2O3 and the appropriate chiral amine. The paper illustrates the method by heating/stirring the reagents at 90 °C to a clear solution, then cooling at 1 K h−1; crystals formed after about 3 days. Compound-specific precursor ratios are reported in Supporting Information Table S7 rather than in the main-text paragraph. | Structural Asymmetry and Chiroptical Activity of Chiral Antimony‐Halide Hybrids, European Journal of Inorganic Chemistry, 2022, 2022(23), e202200275 | https://doi.org/10.1002/ejic.202200275 | (1R)-1-phenylpropan-1-aminium
P035 | YOGHOV.search2.cif | P0035_C1 | (R-/S-THBTD)SbBr5 | C7H13Br5N3SSb | 0 | Br | +3 | 1D | 2-amino-6-ammonio-4,5,6,7-tetrahydro-1,3-benzothiazol-3-ium | Nc1[nH+]c2c(s1)CC([NH3+])CC2 | The article reports the synthesis of 1D chiral (R-/S-THBTD)SbBr5 using the multifunctional THBTD ligand as both countercation and structure-directing agent. The compound-specific experimental recipe is placed in the Supporting Information rather than the main paper text. | Synthesis and Optical Properties of One Year Air-Stable Chiral Sb(III) Halide Semiconductors, Inorganic Chemistry, 2023, 62(49), 20142-20152 | https://doi.org/10.1021/acs.inorgchem.3c03098 | 2-amino-6-ammonio-4,5,6,7-tetrahydro-1,3-benzothiazol-3-ium
P248 | ECAPUU.search2.cif | P0248_C1 | [4-NH2C5H4NH][SbCl6] | C5H7Cl6N2Sb | 0 | Cl | +5 | 0D | 4-Aminopyridinium | Nc1cc[nH+]cc1 | SbCl5 and 4-aminopyridinium chloride were reacted in a 1:1 molar ratio in concentrated HCl. The yellow solid was recrystallized twice from methanol, and single crystals were grown from an alcohol solution at constant room temperature. | Structure, phase transitions and molecular dynamics in 4-aminopyridinium hexachloroantimonate(V), [4-NH2C5H4NH][SbCl6], Journal of Molecular Structure, 2005, 783(1-3), 88-95 | https://doi.org/10.1016/j.molstruc.2005.08.005 | 4-Aminopyridinium
P225 | GUHZAM.search2.cif | P0225_C1 | (C6H14N2)2[Sb2Cl10].H2O | C12H30Cl10N4OSb2 | 1 | Cl | +3 | 1D | Diprotonated DABCO | C1C[NH+]2CC[NH+]1CC2 | SbCl3 (1 mmol) and DABCO (0.5 mmol) were dissolved in aqueous HCl and stirred for several minutes at 353 K. Slow evaporation at room temperature for two weeks produced colorless X-ray-quality crystals. | Crystal structure of a new hybrid antimony–halide-based compound for possible non-linear optical applications, Acta Crystallographica Section E Crystallographic Communications, 2015, 71(5), 498-501 | https://doi.org/10.1107/s2056989015007379 | Diprotonated DABCO
P047 | VUSMUS01.search2.cif | P0047_C1 | (C7H11N2)SbCl4 | C7H11Cl4N2Sb | 0 | Cl | +3 | 1D | 4-(dimethylamino)pyridinium | CN(C)c1cc[nH+]cc1 | (C7H11N2)SbCl4 was prepared by reacting 4-dimethylaminopyridine hydrochloride with SbCl3 in concentrated HCl at a 2.5:1 molar ratio. The product was recrystallized twice, and single crystals were grown by slow evaporation of an aqueous solution at room temperature. | Structural, thermal and dielectric studies on the novel solution grown (4-dimethylaminopyridinium) chloroantimonate(III) and chlorobismuthate(III) crystals, Materials Research Bulletin, 2011, 46(8), 1177-1185 | https://doi.org/10.1016/j.materresbull.2011.04.013 | 4-(dimethylamino)pyridinium
P201 | LAFMEK.search2.cif | P0201_C1 | [BrClC=NH2][SbCl6] | CH2BrCl7NSb | 0 | Cl | +5 | 0D | bromochloromethaniminium | [NH2+]=C(Cl)Br | The salt was first synthesized by a cited literature procedure. For crystallization, 600 mg (1.2 mmol) was dissolved in 3.5 mL dry SO2 at 233 K; solvent was removed stepwise until crystals formed, the mother liquor was decanted, and the crystals were vacuum-dried at 243 K. | Kristallstruktur von Bromchlormethyleniminium-hexachloroantimonat BrClC=NH2 +SbCl6 -/ Crystal Structure of Bromochlorom ethyleneiminium Hexachloroantimonate BrClC = NH2+SbCl6 -, Zeitschrift für Naturforschung B, 1993, 48(1), 19-22 | https://doi.org/10.1515/znb-1993-0107 | bromochloromethaniminium
P105 | CENMOA.search2.cif | P0105_C2 | [C5H12NO]4[Sb6I22] | C20H48I22N4O4Sb6 | 0 | I | +3 | 0D | 4-methylmorpholin-4-ium | C[NH+]1CCOCC1 | For compound III, SbCl3 (0.2 mmol), 4-methylmorpholine (0.15 mmol), 57% HI (1.0 mL), and water (6 mL) were sealed in a 25 mL Teflon-lined autoclave and held at 140 °C for 24 h, using 1 °C min−1 heating and 0.1 °C min−1 cooling ramps. Bright-orange crystals were filtered and washed with ethanol (0.0773 g; 60% yield). | Synthesis, structure and optoelectronic properties of hybrid iodobismuthate & iodoantimonate semiconducting materials, Dalton Transactions, 2018, 47(10), 3469-3484 | https://doi.org/10.1039/c7dt04280a | 4-methylmorpholin-4-ium
P105 | CENNUH.search2.cif | P0105_C8 | [C10H13N2][SbI4] | C10H13I4N2Sb | 0 | I | +3 | 1D | 1-Ethyl-2-methylbenzimidazolium | CC[n+]1c(C)[nH]c2ccccc21 | For compound X, SbCl3 (0.2 mmol), 1,2-benzenediamine (0.15 mmol), 57% HI (1.0 mL), and ethanol (6 mL) were sealed in a 25 mL Teflon-lined autoclave at 140 °C for 24 h, using 1 °C min−1 heating and 0.1 °C min−1 cooling ramps. Transparent dark-orange elongated plates were isolated, washed with ethanol, and vacuum-dried (0.0725 g; 40% yield), with a minor impurity present. | Synthesis, structure and optoelectronic properties of hybrid iodobismuthate & iodoantimonate semiconducting materials, Dalton Transactions, 2018, 47(10), 3469-3484 | https://doi.org/10.1039/c7dt04280a | 1-Ethyl-2-methylbenzimidazolium
P105 | CENPAP.search2.cif | P0105_C9 | [C6H14N2]2[Sb4I16]·2H2O | C12H32I16N4O2Sb4 | 2 | I | +3 | 0D | Diprotonated DABCO | C1C[NH+]2CC[NH+]1CC2 | For compound XII, SbCl3 (0.2 mmol), DABCO (0.15 mmol), 57% HI (0.75 mL), and water (6 mL) were sealed in a 25 mL Teflon-lined autoclave at 170 °C for 24 h, using 1 °C min−1 heating and 0.1 °C min−1 cooling ramps. Orange block crystals formed in an approximately 1:1 mixture with black material; the ethanol-washed product weighed 0.135 g (estimated 50% target yield). | Synthesis, structure and optoelectronic properties of hybrid iodobismuthate & iodoantimonate semiconducting materials, Dalton Transactions, 2018, 47(10), 3469-3484 | https://doi.org/10.1039/c7dt04280a | Diprotonated DABCO
P028 | WOZXAO.search2.cif | P0028_C1 | (PA)4Bi0.77Sb0.23I9 | C12H40Bi0.77I9N4Sb0.23 | 0 | I | +3 | 0D | n-Propylammonium | CCC[NH3+] | Phase-pure (C3H7NH3)4Bi1−xSbxI9 crystals were synthesized by a solution method. Stoichiometric Bi2O3/Sb2O3, HI (8 mL), and propylamine (164 μL) were stirred at 100 °C for 60 min until clear; slow evaporation at room temperature then produced brick-shaped crystals in 5–10 d. | (C 3 H 7 NH 3 ) 4 Bi 1− x Sb x I 9 : 0D hybrid halide perovskite-like compounds with isolated triiodide units, Dalton Transactions, 2024, 53(32), 13628-13637 | https://doi.org/10.1039/d4dt01692k | n-Propylammonium
P028 | WOZXAO01.search2.cif | P0028_C3 | (PA)4Bi0.38Sb0.62I9 | C12H40Bi0.38I9N4Sb0.62 | 0 | I | +3 | 0D | n-Propylammonium | CCC[NH3+] | Phase-pure (C3H7NH3)4Bi1−xSbxI9 crystals were synthesized by a solution method. Stoichiometric Bi2O3/Sb2O3, HI (8 mL), and propylamine (164 μL) were stirred at 100 °C for 60 min until clear; slow evaporation at room temperature then produced brick-shaped crystals in 5–10 d. | (C 3 H 7 NH 3 ) 4 Bi 1− x Sb x I 9 : 0D hybrid halide perovskite-like compounds with isolated triiodide units, Dalton Transactions, 2024, 53(32), 13628-13637 | https://doi.org/10.1039/d4dt01692k | n-Propylammonium
P310 | CIJKEP.search2.cif | P0310_C1 | [AOCH]2[SbCl5] | C10H20Cl5N2O2Sb | 0 | Cl | +3 | 1D | protonated (1S,4S)-2-aza-5-oxabicyclo[2.2.1]heptane | C1[NH2+]CC2OCC12 | SbCl3 (1.1406 g, 5.0 mmol) and (1S,4S)-2-aza-5-oxabicyclo[2.2.1]heptane hydrochloride (1.3978 g, 10.0 mmol) were dissolved in 15 mL HCl. Slow evaporation at room temperature for 2–3 weeks gave transparent needlelike crystals (75.8% yield). | Nonlinear Optical Switching Driven by the Lone Pair Electron Effect in a Hybrid Compound: (1S, 4S)‐(+)‐2‐Aza‐5‐oxabicyclo[2.2.1] heptane)2[SbCl5], European Journal of Inorganic Chemistry, 2023, 26(8), e202200740 | https://doi.org/10.1002/ejic.202200740 | protonated (1S,4S)-2-aza-5-oxabicyclo[2.2.1]heptane
P026 | DUKYEO.search2.cif | P0026_C1 | [C3N2H5]6Sb4Br18·2H2O | C18H34Br18N12O2Sb4 | 2 | Br | +3 | 0D | Pyrazolium | c1c[nH][nH+]c1 | Pyrazole and SbBr3 were mixed in a 3:2 molar ratio with excess HBr in water and warmed for 30 min; the crystalline material was recrystallized once. Two polymorphs were obtained from aqueous solution: tetragonal PBAH-a and triclinic PBAH-b. PBAH-b formed only occasionally, while large PBAH-a crystals were grown by slow evaporation at room temperature. | Structural polymorphism in new organic–inorganic hybrid: Pyrazolium bromoantimonates(III) [C3N2H5]6Sb4Br18·2H2O (tetragonal and triclinic forms). Thermal, dielectric and proton magnetic resonance (1H NMR) studies on the tetragonal form, Solid State Sciences, 2008, 10(11), 1469-1479 | https://doi.org/10.1016/j.solidstatesciences.2008.02.023 | Pyrazolium
P026 | YUMJUM.search2.cif | P0026_C2 | [C3N2H5]6Sb4Br18·2H2O | C18H34Br18N12O2Sb4 | 2 | Br | +3 | 3D | Pyrazolium | c1c[nH][nH+]c1 | Pyrazole and SbBr3 were mixed in a 3:2 molar ratio with excess HBr in water and warmed for 30 min; the crystalline material was recrystallized once. Two polymorphs were obtained from aqueous solution: tetragonal PBAH-a and triclinic PBAH-b. PBAH-b formed only occasionally, while large PBAH-a crystals were grown by slow evaporation at room temperature. | Structural polymorphism in new organic–inorganic hybrid: Pyrazolium bromoantimonates(III) [C3N2H5]6Sb4Br18·2H2O (tetragonal and triclinic forms). Thermal, dielectric and proton magnetic resonance (1H NMR) studies on the tetragonal form, Solid State Sciences, 2008, 10(11), 1469-1479 | https://doi.org/10.1016/j.solidstatesciences.2008.02.023 | Pyrazolium
P321 | COPWAG.search2.cif | P0321_C1 | (dmes)SbI5 | C4H13I5NSSb | 0 | I | +3 | 1D | dimethyl(2-ammonioethyl)sulfanium | C[S+](C)CC[NH3+] | SbI3 (301.47 mg, 0.6 mmol) and cystamine dihydrochloride (67.56 mg, 0.3 mmol) were combined with methanol (4 mL) and 57 wt% HI (3.96 mL, 30 mmol) in a 25 mL Teflon-lined autoclave. The program heated from 25 to 85 °C over 2 h, held 2 h, and cooled to 25 °C over 12 h to form the Sb iodide crystals. | α- to β-(dmes)BiI5 (dmes = Dimethyl(2-ethylammonium)sulfonium Dication): Umbrella Reversal of Sulfonium in the Solid State and Short I···I Interchain Contacts—Crystal Structures, Optical Properties, and Theoretical Investigations of 1D Iodobismuthates, Inorganic Chemistry, 2008, 48(3), 879-888 | https://doi.org/10.1021/ic801900r | dimethyl(2-ammonioethyl)sulfanium
P048 | LOFRII.search2.cif | P0048_C1 | [C(NH2)3]3[Sb2I9] | C3H18I9N9Sb2 | 0 | I | +3 | 0D | Guanidinium | NC(N)=[NH2+] | Crystals of [C(NH2)3]3[Sb2I9] were grown by slow evaporation of a concentrated HI solution containing guanidinium carbonate and Sb2O3 in a 3:2 ratio. The salt was recrystallized twice, and single crystals were grown from aqueous solution at room temperature. | Structure, phase transitions and molecular dynamics of [C(NH2)3]3[M2I9], M = Sb, Bi, Journal of Physics: Condensed Matter, 2008, 20(25), 255221 | https://doi.org/10.1088/0953-8984/20/25/255221 | Guanidinium
P156 | OHUBIF.search2.cif | P0156_C1 | (C6H5CH2NH3)3SbBr6 | C21H30Br6N3Sb | 0 | Br | +3 | 0D | Phenylmethylammonium (benzylammonium) | [NH3+]Cc1ccccc1 | Phenylmethylammonium bromide (0.366 g) and SbBr3 (0.234 g) were dissolved in 48% HBr (4.8 mL) with stirring at 92 °C. The light-yellow solution was slowly cooled to about 25 °C at 1.0 °C h−1, yielding light-yellow bulk crystals up to 1 cm (about 60% yield based on Sb). | Crystal structure and luminescence properties of lead-free metal halides (C 6 H 5 CH 2 NH 3 ) 3 MBr 6 (M = Bi and Sb), Journal of Materials Chemistry C, 2020, 8(22), 7322-7329 | https://doi.org/10.1039/d0tc00562b | Benzylammonium
P103 | RAGPAR.search2.cif | P0103_C1 | [4-C2H5PyH]4[Sb2Cl10] | C28H40Cl10N4Sb2 | 0 | Cl | +3 | 0D | 4-Ethylpyridinium | CCc1cc[nH+]cc1 | Sb2O3 and 4-ethylpyridine were combined in the stoichiometric ratio in concentrated HCl. The product was recrystallized twice from aqueous solution; colorless prisms were filtered, washed with methanol, and air-dried. A large single crystal was grown from aqueous solution at 290 K. | Crystal structure, thermal, dielectric and vibrational studies of the [4-C2H5PyH]4[Sb2Cl10] crystal, Solid State Sciences, 2004, 6(11), 1273-1286 | https://doi.org/10.1016/j.solidstatesciences.2004.06.006 | 4-Ethylpyridinium
P139 | QAFHUB.search2.cif | P0139_C2 | (C3H5N2)2[SbCl5] | C6H10Cl5N4Sb | 0 | Cl | +3 | 1D | Imidazolium | c1c[nH+]c[nH]1 | Imidazole and SbCl3 were combined in aqueous concentrated HCl at an imidazole:SbCl3 molar ratio of 7:1. Slow evaporation at room temperature produced transparent colorless crystals of (C3H5N2)2[SbCl5]. | Structure of chloroantimonates(III) with an imidazolium cation: (C3H5N2)[SbCl4] and (C3H5N2)2[SbCl5], Journal of Molecular Structure, 2003, 647(1-3), 121-128 | https://doi.org/10.1016/s0022-2860(02)00509-4 | Imidazolium
P223 | INOPAF.search2.cif | P0223_C4 | (C5H5NI)2SbBr5 | C10H10Br5I2N2Sb | 0 | Br | +3 | 0D | 4-Iodopyridinium | Ic1cc[nH+]cc1 | Sb2O3 (0.0343 mmol) and 4-iodopyridine (0.0686 mmol) were combined with 1 mL of 6 M HBr and stirred until dissolved. Evaporation over 24 h on glass gave deep-yellow/orange plates; larger single crystals grew by vial evaporation over about one week. | Low-Dimensional Hybrid Indium/Antimony Halide Perovskites: Supramolecular Assembly and Electronic Properties, The Journal of Physical Chemistry C, 2020, 124(47), 25686-25700 | https://doi.org/10.1021/acs.jpcc.0c07268 | 4-Iodopyridinium
P234 | JOGGUK.search2.cif | P0234_C2 | (C7H18N2O)Sb2I8·H2O | C7H20I8N2O2Sb2 | 1 | I | +3 | 0D | 4-(3-ammoniopropyl)morpholin-4-ium | [NH3+]CCC[NH+]1CCOCC1 | N-Aminopropylmorpholine and Sb2O3 were mixed in a 1:2 molar ratio in HI and heated with stirring for 10 min until red. Slow evaporation produced red blocks; bulk crystals were also grown by cooling a saturated solution from 343 to 303 K at 1 K/day. | Two Heteromorphic Crystals of Antimony-Based Hybrids Showing Tunable Optical Band Gaps and Distinct Photoelectric Responses, Inorganic Chemistry, 2019, 58(9), 6544-6549 | https://doi.org/10.1021/acs.inorgchem.9b00718 | 4-(3-ammoniopropyl)morpholin-4-ium
P059 | QQQGRV.search2.cif | P0059_C8 | (C6H8N)2SbBr5 | C12H16Br5N2Sb | 0 | Br | +3 | unknown | 4-Methylpyridinium | Cc1cc[nH+]cc1 | The salts were prepared by reacting the appropriate amine with SbBr3 in 48% HBr. Typically, SbBr3 (0.0111 mol) was dissolved in HBr (10 mL), followed by an equimolar amine; liquids were added dropwise at room temperature and solids with heating. Precipitates were filtered and, when needed, recrystallized from hot HBr; some substituted-pyridinium products crystallized directly on standing. | Preparation, characterization, and crystallographic data of some substituted-pyridinium antimony(III) bromide salts, Inorganic Chemistry, 1974, 13(11), 2767-2769 | https://doi.org/10.1021/ic50141a046 | 4-Methylpyridinium
P278 | DUDREZ.search2.cif | P0278_C1 | [Hpy]3[Sb2Cl9] | C15H18Cl9N3Sb2 | 0 | Cl | +3 | 1D | Pyridinium | c1cc[nH+]cc1 | Pyridinium halide (3 mol) in the minimum anhydrous ethanol was added to the corresponding resublimed SbX3 (2 mol) in ethanol. The immediate product was recrystallized from anhydrous ethanol; for the chloride/bromide end members, pyridine and SbX3 were also reacted 3:2 in concentrated HX. | Nonahalogenodiantimon(III)ates; their preparation and the crystal structures of [Hpy]3[Sb2Cl9], [NMe4]3[Sb2Br9], and [NMe4]3[Sb2Br3Cl6], Journal of the Chemical Society, Dalton Transactions, 1986, (6), 1231 | https://doi.org/10.1039/dt9860001231 | Pyridinium
P189 | MADGUU.search2.cif | P0189_C1a | [4,4'-H2bipy][SbCl5] | C10H10Cl5N2Sb | 0 | Cl | +3 | 1D | 3,3′-bipyridine-1,1′-diium | c1c[nH+]cc(-c2ccc[nH+]c2)c1 | 4,4′-Bipyridine (0.350 g, 2.21 mmol) in concentrated HCl (10 mL) was added dropwise to SbCl3 (0.507 g, 2.22 mmol) in concentrated HCl (10 mL). The yellow solution was heated to 15 mL and cooled, yielding an intimate mixture of metastable red plates and yellow needles; red plates reverted to yellow within hours. Crystals were filtered, washed with cold concentrated HCl and ethanol, and pump-dried (0.565 g; 56%). | Does Hydrogen Bonding Matter in Crystal Engineering? Crystal Structures of Salts of Isomeric Ions, Chemistry – A European Journal, 2004, 10(15), 3783-3791 | https://doi.org/10.1002/chem.200400165 | 3,3′-bipyridine-1,1′-diium
P189 | MADHAB.search2.cif | P0189_C1b | [4,4'-H2bipy][SbCl5] | C10H10Cl5N2Sb | 0 | Cl | +3 | 0D | 1,4′-bipyridinium | C1=CC=[N+](C=C1)C2=CC=[NH+]C=C2 | 4,4′-Bipyridine (0.350 g, 2.21 mmol) in concentrated HCl (10 mL) was added dropwise to SbCl3 (0.507 g, 2.22 mmol) in concentrated HCl (10 mL). The yellow solution was heated to 15 mL and cooled, yielding an intimate mixture of metastable red plates and yellow needles; red plates reverted to yellow within hours. Crystals were filtered, washed with cold concentrated HCl and ethanol, and pump-dried (0.565 g; 56%). | Does Hydrogen Bonding Matter in Crystal Engineering? Crystal Structures of Salts of Isomeric Ions, Chemistry – A European Journal, 2004, 10(15), 3783-3791 | https://doi.org/10.1002/chem.200400165 | 1,4′-bipyridinium
P243 | IPASBC.search2.cif | P0243_C1 | (i-C3H7NH3)8Cl4[SbCl6][SbCl6] | C12H40Cl8N4Sb | 0 | Cl | +3/+5 | 0D | Isopropylammonium | CC(C)[NH3+] | An isopropylammonium hexachloroantimonate intermediate was made by refluxing isopropylammonium chloride (0.1 mol) with SbCl5 (0.1 mol) in 200 mL CCl4 for 2 h and recrystallizing from 1,2-dichloroethane. A boiling solution of this intermediate (0.02 mol in 100 mL 1,2-dichloroethane) was treated dropwise with isopropylamine (0.02 mol in 50 mL solvent), refluxed about 1 h, evaporated, and taken up in ca. 500 mL CH2Cl2; red crystals formed on standing (1 g). | Notizen: (i-C37HNH3 +)8(Cl-)4[SbCl6]3-[SbCl6]- eine neue mixed valence-Verbindung, Zeitschrift für Naturforschung B, 1976, 31(9), 1285-1286 | https://doi.org/10.1515/znb-1976-0922 | Isopropylammonium
P329 | CEFNIK.search2.cif | P0329_C1 | (C10H10N2)[SbCl5] | C10H10Cl5N2Sb | 0 | Cl | +3 | 0D | 2,2′-bipyridine-1,1′-diium | c1ccc(-c2cccc[nH+]2)[nH+]c1 | 2,2′-Bipyridinium pentachloroantimonate was obtained as well-formed lemon-yellow needles by reacting equimolar SbCl3 and 2,2′-bipyridine in 2 N HCl. | Chloroantimonate(III), IV. Darstellung und Kristallstruktur von 2,2′-Bipyridinium chloroantimonate(III), Z. Naturforsch. B 1983, 38, 1615–1621 | https://doi.org/10.1515/znb-1983-1213 | 2,2′-bipyridine-1,1′-diium
P208 | HEBLOS.search2.cif | P0208_C1 | (C16H20N2)SbBr5 | C16H20Br5N2Sb | 0 | Br | +3 | 0D | 1,3-Bis(4-dimethylammoniophenyl)-2,4-bis(1-methylpyridin-4-yl)cyclobutane tetracation | C[n+]1ccc(C2C(c3ccc([NH+](C)C)cc3)C(c3cc[n+](C)cc3)C2c2ccc([NH+](C)C)cc2)cc1 | Bulk yellow crystals were grown by slow evaporation at room temperature from concentrated HBr containing Sb2O3 and trans-4-(4-dimethylamino-styryl)-N-methylpyridinium iodide (DAMS). The detailed preparation is referred to the ESI methods section. | Thermochromism to tune the optical bandgap of a lead-free perovskite-type hybrid semiconductor for efficiently enhancing photocurrent generation, Journal of Materials Chemistry C, 2017, 5(38), 9967-9971 | https://doi.org/10.1039/c7tc02721d | 1,3-Bis(4-dimethylammoniophenyl)-2,4-bis(1-methylpyridin-4-yl)cyclobutane tetracation
P236 | HALPAO.search2.cif | P0236_C1 | [H2dmdap][SbCl5] | C5H16Cl5N2Sb | 0 | Cl | +3 | 1D | Diprotonated N,N-dimethyl-1,3-diaminopropane | C[NH+](C)CCC[NH3+] | SbCl3 (2.28 g, 10 mmol), dmdap (1.02 g, 10 mmol), and concentrated HCl (5 mL) were combined in 30 mL aqueous solution. Slow evaporation at room temperature yielded colorless block crystals in 75% yield based on SbCl3. | Lone-Pair-Electron-Driven Ionic Displacements in a Ferroelectric Metal–Organic Hybrid, Inorganic Chemistry, 2016, 55(20), 10337-10342 | https://doi.org/10.1021/acs.inorgchem.6b01545 | Diprotonated N,N-dimethyl-1,3-diaminopropane
P165 | MENTIJ.search2.cif | P0165_C1 | [(CH3)2NH(CH2)2NH3][SbCl5] | C4H14Cl5N2Sb | 0 | Cl | +3 | 0D | N,N-dimethylethane-1,2-diaminium | C[NH+](C)CC[NH3+] | Sb2O3 (2.915 g, 10 mmol) was dissolved in about 25 mL hot concentrated HCl and treated with N,N-dimethylethylenediamine (1.15 mL, 10 mmol) dissolved in 4.0 mL of approximately 6 M HCl. Slow evaporation of the acid solution at room temperature produced transparent colorless plates suitable for X-ray diffraction. | High-Pressure- and Low-Temperature-Induced Changes in [(CH3)2NH(CH2)2NH3][SbCl5], The Journal of Physical Chemistry B, 2006, 110(21), 10322-10331 | https://doi.org/10.1021/jp060652v | N,N-dimethylethane-1,2-diaminium
P010 | YIMHUB.search2.cif | P0010_C1 | (PBA)2SbBr5 | C20H32Br5N2Sb | 0 | Br | +3 | 1D | 4-phenylbutan-1-aminium | [NH3+]CCCCc1ccccc1 | PBACl (165 mg, 1 mmol) and SbBr3 (216 mg, 0.6 mmol) were placed in a 10 mL bottle and mixed with 5 mL HBr. A clear solution was obtained with stirring at 85 °C, then cooled to room temperature at 1.5 °C h−1. The resulting bulk (PBA)2SbBr5 crystals were filtered and dried. | Zero-Dimensional Halides with ns2 Electron (Sb3+) Activation to Generate Broad Photoluminescence, Inorganic Chemistry, 2023, 62(31), 12501-12509 | https://doi.org/10.1021/acs.inorgchem.3c01726 | 4-phenylbutan-1-aminium
P304 | BEWBUE.search2.cif | P0304_C2 | [SbBr5(boxH)2]n | C16H16Br5N2O2Sb | 0 | Br | +3 | 1D | 2-Methylbenzoxazolium (boxH) | Cc1[nH+]c2ccccc2o1 | SbBr3 (1.00 g, 2.77 mmol) in 5 mL concentrated HBr was combined with 2-methylbenzoxazole (0.736 g, 5.53 mmol) in 2 mL concentrated HBr and stirred. Bulk solid was filtered, and the dark-brown filtrate stood 4 days, yielding a few yellow-green [SbBr5(boxH)2]n crystals (0.009 g, 0.4%). | Synthesis and structural characterisation of trivalent halidoantimonates and bismuthates of 2-methyl-2-benzoxazole (box): Reactivity and solid-state structural diversity within the [MX(6 – n)] [boxH](3 – n) series (M = Sb or Bi; X = Cl, Br, I; n = 0 or 1), Journal of Solid State Chemistry, 2022, 318, 123653 | https://doi.org/10.1016/j.jssc.2022.123653 | 2-Methylbenzoxazolium (boxH)
P202 | KUHKEG.search2.cif | P0202_C2 | (2-pyrr.-H...2-pyrr.)2Sb2I8 | C16H30I8N4O4Sb2 | 0 | I | +3 | 0D | 2-Pyrrolidone oxonium dimer | O=C1CCCN1.[OH+]=C1CCCN1 | 2-Pyrrolidone was used as the carbonyl precursor in the paper's general route: slow addition to Sb2O3 in HI at 100 °C, followed by several hours at room temperature to crystallize the oxonium iodoantimonate. Exact quantities are in the Supporting Information. | Designing a new family of oxonium-cation based structurally diverse organic–inorganic hybrid iodoantimonate crystals, Chemical Communications, 2019, 55(52), 7562-7565 | https://doi.org/10.1039/c9cc03485d | 2-Pyrrolidone oxonium dimer
P116 | PEPSUC.search2.cif | P0116_C1 | (R-C8H12N)SbI4 | C8H12I4NSb | 0 | I | +3 | 1D | (1R)-1-phenylethan-1-aminium | CC([NH3+])c1ccccc1 | (R)-114 was grown from Sb2O3 (1.749 g, 6 mmol) and (R)-methylbenzylamine (1.527 mL, 12 mmol) in aqueous HI (20 mL). The sealed mixture was heated at 120 °C for 6 h to dissolve the reactants, then cooled to room temperature at 3 °C h−1 to yield single crystals. | Dimensional Control of Chiral Antimony Halide Compounds for Enhanced Circular Dichroism, Crystal Growth & Design, 2022, 22(9), 5552-5558 | https://doi.org/10.1021/acs.cgd.2c00634 | (1R)-1-phenylethan-1-aminium
P116 | PEPTAJ.search2.cif | P0116_C2 | (S-C8H12N)SbI4 | C8H12I4NSb | 0 | I | +3 | 1D | (1S)-1-phenylethan-1-aminium | CC([NH3+])c1ccccc1 | (S)-114 was grown from Sb2O3 (1.749 g, 6 mmol) and (S)-methylbenzylamine (1.527 mL, 12 mmol) in aqueous HI (20 mL). The sealed mixture was heated at 120 °C for 6 h to dissolve the reactants, then cooled to room temperature at 3 °C h−1 to yield single crystals. | Dimensional Control of Chiral Antimony Halide Compounds for Enhanced Circular Dichroism, Crystal Growth & Design, 2022, 22(9), 5552-5558 | https://doi.org/10.1021/acs.cgd.2c00634 | (1S)-1-phenylethan-1-aminium
P116 | PEPTEN.search2.cif | P0116_C3 | (R-C8H12N)2SbI5 | C16H24I5N2Sb | 0 | I | +3 | 0D | (1R)-1-phenylethan-1-aminium | CC([NH3+])c1ccccc1 | (R)-215 was grown from Sb2O3 (0.874 g, 3 mmol) and (R)-methylbenzylamine (1.527 mL, 12 mmol) in aqueous HI (20 mL). The sealed mixture was heated at 120 °C for 6 h to dissolve the reactants, then cooled to room temperature at 3 °C h−1 to yield single crystals. | Dimensional Control of Chiral Antimony Halide Compounds for Enhanced Circular Dichroism, Crystal Growth & Design, 2022, 22(9), 5552-5558 | https://doi.org/10.1021/acs.cgd.2c00634 | (1R)-1-phenylethan-1-aminium
P116 | PEPTIR.search2.cif | P0116_C4 | (S-C8H12N)2SbI5 | C16H24I5N2Sb | 0 | I | +3 | 0D | (1S)-1-phenylethan-1-aminium | CC([NH3+])c1ccccc1 | (S)-215 was grown from Sb2O3 (0.874 g, 3 mmol) and (S)-methylbenzylamine (1.527 mL, 12 mmol) in aqueous HI (20 mL). The sealed mixture was heated at 120 °C for 6 h to dissolve the reactants, then cooled to room temperature at 3 °C h−1 to yield single crystals. | Dimensional Control of Chiral Antimony Halide Compounds for Enhanced Circular Dichroism, Crystal Growth & Design, 2022, 22(9), 5552-5558 | https://doi.org/10.1021/acs.cgd.2c00634 | (1S)-1-phenylethan-1-aminium
P116 | PEPTOX.search2.cif | P0116_C5 | (rac-C8H12N)2SbI5 | C16H24I5N2Sb | 0 | I | +3 | 0D | rac-1-phenylethan-1-aminium | CC([NH3+])c1ccccc1 | Racemic 215 was grown from Sb2O3 (0.874 g, 3 mmol) and equimolar (R)- and (S)-methylbenzylamine (the paper reports 764 μL, 6 mmol of each enantiomer) in aqueous HI (20 mL). The sealed mixture was heated at 120 °C for 6 h and cooled to room temperature at 3 °C h−1 to yield single crystals. | Dimensional Control of Chiral Antimony Halide Compounds for Enhanced Circular Dichroism, Crystal Growth & Design, 2022, 22(9), 5552-5558 | https://doi.org/10.1021/acs.cgd.2c00634 | rac-1-phenylethan-1-aminium
P171 | KOMGUS.search2.cif | P0171_C1 | (C3H7N)3Sb2Br9 | C9H24Br9N3Sb2 | 0 | Br | +3 | 2D | Azetidinium | C1C[NH2+]C1 | The bromide was stated to be synthesized by the same slow-evaporation method as the chloride, using the corresponding bromide reagents/HBr and a 3:2 organic-cation:Sb ratio at 308 K for about 7 days. The paper's experimental paragraph contains a compound-number/halide mismatch, so the corresponding-reagent assignment is inferred from the target formula and listed starting materials (Sb2O3 and HBr). | Halogen-Regulated Tc and X-ray Radiation Detection in 2D Hybrid Perovskite Ferroelastic Semiconductor, Inorg. Chem. 2024, 63(8), 3913–3920 | https://doi.org/10.1021/acs.inorgchem.3c04295 | Azetidinium
P121 | ONAZOV.search2.cif | P0121_C1 | [(R)-C4H10NO]2SbBr5 | C8H20Br5N2O2Sb | 0 | Br | +3 | 1D | (3R)-3-hydroxypyrrolidinium | OC1CC[NH2+]C1 | (R-Hydroxypyrrolidinium)2SbBr5 was obtained by slowly evaporating a concentrated HBr solution containing (R)-pyrrolidin-3-ol and SbBr3 in a 3:2 molar ratio at 40 °C. Bright-yellow slender needles formed. | Lead-free organic–inorganic hybrid semiconductors and NLO switches tuned by dimensional design, Journal of Materials Chemistry C, 2021, 9(12), 4338-4343 | https://doi.org/10.1039/d1tc00278c | (3R)-3-hydroxypyrrolidinium
P313 | BEQQOD.search2.cif | P0313_C1 | (C5H14N3)[SbCl4] | C5H14Cl4N3Sb | 0 | Cl | +3 | 1D | N,N,N',N'-Tetramethylguanidinium | CN(C)C(=[NH2+])N(C)C | The compound was crystallized from aqueous HCl containing SbCl3 and N,N,N′,N′-tetramethylguanidine, using organic-base:SbCl3 molar ratios from 1:1 to 1:10. | N,N,N',N'-Tetramethylguanidinium tetrachloroantimonate(III) at 295 and 92K, Acta Crystallographica Section C Crystal Structure Communications, 1999, 55(9), 1443-1447 | https://doi.org/10.1107/s0108270199008264 | N,N,N',N'-Tetramethylguanidinium
P257 | DOQVEN.search2.cif | P0257_C1 | (C4H10N)2[SbCl5] | C8H20Cl5N2Sb | 0 | Cl | +3 | 1D | Pyrrolidinium | C1CC[NH2+]C1 | Pyrrolidine and Sb2O3 were reacted in concentrated HCl. The polycrystalline product was recrystallized twice from water, and colorless needle single crystals were grown by slow evaporation at constant room temperature. | Exploring a hybrid ferroelectric with a 1-D perovskite-like structure: bis(pyrrolidinium) pentachloroantimonate( iii ), Journal of Materials Chemistry C, 2019, 7(33), 10360-10370 | https://doi.org/10.1039/c9tc02849h | Pyrrolidinium
P153 | PUQSAW.search2.cif | P0153_C1 | (4-BrC5H4NH)2SbBr5 | C10H10Br7N2Sb | 0 | Br | +3 | 0D | 4-Bromopyridinium | Brc1cc[nH+]cc1 | Stoichiometric Sb2O3 and 4-bromopyridinium bromide were dissolved in hot dilute HBr, and cooling precipitated (4-BrPyH)2SbBr5. The crystals were recrystallized once from the same solvent. | 81Br NQR and crystal structure of 4-bromopyridinium pentabromoantimonate(III); 3c–4e bonding and NQR trans influence, Journal of Molecular Structure, 2009, 965(1-3), 68-73 | https://doi.org/10.1016/j.molstruc.2009.11.040 | 4-Bromopyridinium
P212 | GOQZAQ.search2.cif | P0212_C1 | (C6H7N2S)2[SbCl4]Cl | C12H14Cl5N4S2Sb | 0 | Cl | +3 | 0D | 4-carbamothioylpyridin-1-ium | NC(=S)c1cc[nH+]cc1 | 4-Pyridinethioamide and SbCl3 were dissolved separately in about 10 mL distilled water, combined in a 2:1 molar ratio, and acidified with 3 mL concentrated HCl (37%). Slow evaporation at room temperature for about four weeks produced yellow crystals of (C6H7N2S)2[SbCl4]Cl. | Synthesis of a New Chloro Antimony Complex with Pyridinium Derivative: Crystal Structure, Hirshfeld Surface Analysis, Vibrational, and Optical Properties, Journal of Inorganic and Organometallic Polymers and Materials, 2019, 30(3), 889-898 | https://doi.org/10.1007/s10904-019-01316-8 | 4-carbamothioylpyridin-1-ium
P219 | GIWVUE.search2.cif | P0219_C1 | [n-C5H11NH3]2[SbBr5] | C10H28Br5N2Sb | 0 | Br | +3 | 1D | n-Pentylammonium | CCCCC[NH3+] | Sb2O3 was reacted with n-pentylamine in a large excess of HBr. The product was purified by repeated crystallization, yielding yellow transparent flat-needle single crystals grown at room temperature. | Structural characterization, thermal, dielectric and spectroscopic properties of di(n-pentylammonium) pentabromoantimonate(III): [n-C5H11NH3]2[SbBr5], Journal of Molecular Structure, 2007, 876(1-3), 86-101 | https://doi.org/10.1016/j.molstruc.2007.06.005 | n-Pentylammonium
P032 | YOYWOY.search2.cif | P0032_C1 | [C(NH2)3]2SbCl5·[C(NH2)3]Cl | C3H18Cl6N9Sb | 0 | Cl | +3 | 1D | Guanidinium | NC(N)=[NH2+] | Crystals of [C(NH2)3]2SbCl5·[C(NH2)3]Cl were obtained from stoichiometric Sb2O3 and guanidinium hydrochloride in hot concentrated HCl. Recrystallization from HCl at ambient temperature by slow evaporation at 295 K yielded transparent, small yellowish needles. | Crystal structure and investigations of phase transitions of a new member of the family of halogenoantimonates — [C(NH2)3]2SbCl5·[C(NH2)3]Cl, Journal of Molecular Structure, 1994, 327(2-3), 287-295 | https://doi.org/10.1016/0022-2860(94)08169-7 | Guanidinium
P246 | FAFGAY02.search2.cif | P0246_C1 | [C6H13N3SbBr5]n | C6H13Br5N3Sb | 0 | Br | +3 | 1D | Diprotonated 1-(3-aminopropyl)imidazole | [NH3+]CCCn1cc[nH+]c1 | Compound 1 was synthesized by slow evaporation of a methanolic solution containing antimony bromide, 1-(3-aminopropyl)imidazole, and HBr in a 1:4:1 ratio. Golden block crystals were obtained (0.523 g, 81.2% based on the organic precursor). | Coupling Narrow Band Gap and Switchable SHG Responses in a New Molecule Ferroelectric: Imidazolyl Propylamine Pentabromo Stibium(III), Inorganic Chemistry, 2020, 60(2), 1195-1201 | https://doi.org/10.1021/acs.inorgchem.0c03309 | 1-(3-ammoniopropyl)-1H-imidazol-3-ium
P067 | HEDGUW.search2.cif | P0067_C7 | (C5H5NCl)2[Sb2I8] | C10H10Cl2I8N2Sb2 | 0 | I | +3 | 1D | 4-Chloropyridinium | Clc1cc[nH+]cc1 | Sb2O3 (0.125 mmol) and the corresponding 4-X-pyridine (0.0624 mmol) were combined with 1 mL concentrated HCl, HBr, or HI and stirred. After settling, aliquots were placed on glass slides and evaporated for 24 h, yielding yellow, orange, or red plate crystals of the respective halide product. | Insight on noncovalent interactions and orbital constructs in low-dimensional antimony halide perovskites, Physical Chemistry Chemical Physics, 2022, 24(25), 15305-15320 | https://doi.org/10.1039/d2cp01996e | 4-Chloropyridinium
P067 | HEDHAD.search2.cif | P0067_C8 | (C5H5NBr)2[Sb2I8] | C10H10Br2I8N2Sb2 | 0 | I | +3 | 1D | 4-Bromopyridinium | Brc1cc[nH+]cc1 | Sb2O3 (0.125 mmol) and the corresponding 4-X-pyridine (0.0624 mmol) were combined with 1 mL concentrated HCl, HBr, or HI and stirred. After settling, aliquots were placed on glass slides and evaporated for 24 h, yielding yellow, orange, or red plate crystals of the respective halide product. | Insight on noncovalent interactions and orbital constructs in low-dimensional antimony halide perovskites, Physical Chemistry Chemical Physics, 2022, 24(25), 15305-15320 | https://doi.org/10.1039/d2cp01996e | 4-Bromopyridinium
P105 | CENNER.search2.cif | P0105_C5 | [C6H16N2][SbI4]2·2H2O | C6H20I8N2O2Sb2 | 2 | I | +3 | 1D | 1,4-dimethylpiperazine-1,4-diium | C[NH+]1CC[NH+](C)CC1 | SbI3 (0.2 mmol), 1,4-dimethylpiperazine (0.15 mmol), 57% HI (1.0 mL), and water (6 mL) were sealed in a 25 mL Teflon-lined autoclave at 140 °C for 24 h, with 1 °C min−1 heating and 0.1 °C min−1 cooling. The ethanol-washed product (0.112 g total) was a mixture of two same-formula polymorphs VII/VIII (chunky/elongated dark-orange crystals), block yellow-orange compound IX, and an organic salt; estimated yields were 40% VII, 10% VIII, and 5% IX. | Synthesis, structure and optoelectronic properties of hybrid iodobismuthate & iodoantimonate semiconducting materials, Dalton Transactions, 2018, 47(10), 3469-3484 | https://doi.org/10.1039/c7dt04280a | 1,4-dimethylpiperazine-1,4-diium
P105 | CENNOB.search2.cif | P0105_C7 | [C6H16N2][Sb4I16]0.5·H2O | C6H18I8N2OSb2 | 1 | I | +3 | 0D | 1,4-dimethylpiperazine-1,4-diium | C[NH+]1CC[NH+](C)CC1 | SbI3 (0.2 mmol), 1,4-dimethylpiperazine (0.15 mmol), 57% HI (1.0 mL), and water (6 mL) were sealed in a 25 mL Teflon-lined autoclave at 140 °C for 24 h, with 1 °C min−1 heating and 0.1 °C min−1 cooling. The ethanol-washed product (0.112 g total) was a mixture of two same-formula polymorphs VII/VIII (chunky/elongated dark-orange crystals), block yellow-orange compound IX, and an organic salt; estimated yields were 40% VII, 10% VIII, and 5% IX. | Synthesis, structure and optoelectronic properties of hybrid iodobismuthate & iodoantimonate semiconducting materials, Dalton Transactions, 2018, 47(10), 3469-3484 | https://doi.org/10.1039/c7dt04280a | 1,4-dimethylpiperazine-1,4-diium
P287 | DEWKUM.search2.cif | P0287_C1 | (C3H8N)3SbCl6 | C9H24Cl6N3Sb | 0 | Cl | +3 | 0D | Allylammonium | C=CC[NH3+] | Allylamine and SbCl3 were reacted in aqueous HCl at amine:SbCl3 molar ratios from 1:3 to 1:10. Single crystals were grown by slow evaporation at constant room temperature. | Distortions of [Sb2Cl10]4– Bioctahedra and Phase Transitions in the Chloroantimonate(III) (C3H5NH3)2[SbCl5] · (C3H5NH3)Cl, Zeitschrift für Naturforschung B, 2007, 62(1), 44-50 | https://doi.org/10.1515/znb-2007-0107 | Allylammonium
P006 | WEWMAQ.cif | P0006_C2 | (CPA)2Sb2Cl8 | C6H18Cl10N2Sb2 | 0 | Cl | +3 | 0D | 3-chloropropan-1-aminium | [NH3+]CCCCl | The authors state that compounds 1 and 2 were obtained by reacting SbCl3 and SbBr3, respectively, with 3-chloropropan-1-ammonium hydrochloride, without further purification of the chemicals or reagents. | Halogen-Modulated Reversible Phase Transition in Organic–Inorganic Hybrid Perovskites, Eur. J. Inorg. Chem. 2023, 26(5), e202200673 | https://doi.org/10.1002/ejic.202200673 | 3-chloropropan-1-aminium
P010 | YIMHOV.cif | P0010_C2 | (PBA)2SbI6 | C20H32I6N2Sb | 0 | I | +3 | 1D | 4-phenylbutan-1-aminium | [NH3+]CCCCc1ccccc1 | PBACl (132 mg, 0.8 mmol) and SbBr3 (251 mg, 0.7 mmol) were mixed with 13 mL HI. A clear solution was obtained with stirring at 85 °C, then cooled to room temperature at 1.5 °C h−1. The resulting bulk (PBA)2SbI6 crystals were filtered and dried. | Zero-Dimensional Halides with ns2 Electron (Sb3+) Activation to Generate Broad Photoluminescence, Inorganic Chemistry, 2023, 62(31), 12501-12509 | https://doi.org/10.1021/acs.inorgchem.3c01726 | 4-phenylbutan-1-aminium
P015 |  | P0015_C1 | [(CH3)3NH]3[Sb2Cl9(1-x)Br9x], x = 0.55 | C9H30Br4.95Cl4.05N3Sb2 | 0 | Cl/Br | +3 | 2D | Trimethylammonium | C[NH+](C)C | Single crystals of [(CH3)3NH]3[Sb2Cl9] were first obtained by adding dry trimethylamine to aqueous SbCl3 containing excess HCl, recrystallizing twice, and growing crystals at room temperature. Recrystallization from aqueous solutions containing different concentrations of HBr produced [(CH3)3NH]3[Sb2Cl9(1−x)Br9x], including the x = 0.55 composition. | Crystal structure, phase transition and ferroelectric properties of the [(CH3)3NH]3[Sb2Cl9(1 x)Br9x] (TMACBA) mixed crystals, Journal of Physics: Condensed Matter, 2003, 15(33), 5765-5781 | https://doi.org/10.1088/0953-8984/15/33/310 | Trimethylammonium
P028 | 7716691.cif | P0028_C5 | (PA)4SbI9 | C12H40I9N4Sb | 0 | I | +3 | 0D | n-Propylammonium | CCC[NH3+] | Phase-pure (C3H7NH3)4Bi1−xSbxI9 crystals were synthesized by a solution method. Stoichiometric Bi2O3/Sb2O3, HI (8 mL), and propylamine (164 μL) were stirred at 100 °C for 60 min until clear; slow evaporation at room temperature then produced brick-shaped crystals in 5–10 d. | (C 3 H 7 NH 3 ) 4 Bi 1− x Sb x I 9 : 0D hybrid halide perovskite-like compounds with isolated triiodide units, Dalton Transactions, 2024, 53(32), 13628-13637 | https://doi.org/10.1039/d4dt01692k | n-Propylammonium
P029 | 2209774.cif | P0029_C3 | (C6H22N4)7(H2O)2(SbCl6)7Cl7 | C42H158Cl49N28O2Sb7 | 2 | Cl | +3 | 0D | tetraprotonated triethylenetetramine | [NH3+]CC[NH2+]CC[NH2+]CC[NH3+] | The paper identifies (C6H22N4)7(H2O)2(SbCl6)7Cl7 as the TETASbCl control sample. It states that the control samples were synthesized and that the full reaction conditions are provided in the Supporting Information; the main article does not give a compound-specific preparation for TETASbCl. | Strong Dopant–Dopant Electronic Coupling in Emissive Codoped Two Dimensional Metal Halide Hybrid, The Journal of Physical Chemistry Letters, 2023, 14(21), 4933-4940 | https://doi.org/10.1021/acs.jpclett.3c00902 | tetraprotonated triethylenetetramine
P031 | 2253506.cif | P0031_C4 | (1-Me-3-BrQuin)2[Sb2Cl8] | C20H18Br2Cl8N2Sb2 | 0 | Cl | +3 | 0D | 1-Methyl-3-bromoquinolinium | C[n+]1cc(Br)cc2ccccc21 | 1-Methyl-3-bromoquinolinium iodide (44.6 mg) in water (3 mL) was treated with AgNO3 (37.4 mg); AgI was filtered off, HCl (2 mL) was added, and the solution was evaporated. The residue was dissolved in HCl (1.5 mL) at 50 °C, Sb2O3 (29 mg) was added, and slow cooling gave crystals within one day (64% yield). | Haloantimonate(III) complexes with halogen-substituted quinolinium cations: Structural features of non-covalent interactions in solid state, Polyhedron, 2023, 242, 116505 | https://doi.org/10.1016/j.poly.2023.116505 | 1-Methyl-3-bromoquinolinium
P031 | 2253507.cif | P0031_C5 | (1-Me-3-BrQuin)3[Sb3Br12] | C30H27Br15N3Sb3 | 0 | Br | +3 | 0D | 1-Methyl-3-bromoquinolinium | C[n+]1cc(Br)cc2ccccc21 | 1-Methyl-3-bromoquinolinium iodide was converted to the corresponding bromide by AgNO3 treatment and addition of HBr, then evaporated. The residue was dissolved in HBr at 50 °C, Sb2O3 was added, and slow cooling gave crystals of the bromide product within one day (67% yield). | Haloantimonate(III) complexes with halogen-substituted quinolinium cations: Structural features of non-covalent interactions in solid state, Polyhedron, 2023, 242, 116505 | https://doi.org/10.1016/j.poly.2023.116505 | 1-Methyl-3-bromoquinolinium
P042 |  | P0042_C2 | [H2L]2[Sb2OCl6]Cl2 | C18H46Cl8N6OSb2 | 0 | Cl | +3 | 0D | Diprotonated 1,4,7-trimethyl-1,4,7-triazacyclononane | CN1CC[NH+](C)CC[NH+](C)CC1 | Following the paper’s hydrolysis procedure, the macrocyclic ligand (0.20 g, 1.17 mmol) and SbCl3 (0.27 g, 1.17 mmol) were reacted in THF, with water (7.4 μL, 0.39 mmol) added after initial mixing. After stirring, concentration, and refrigeration, [H2L]2[Sb2OCl6]Cl2 was isolated as colorless needles (0.22 g, 63.4%). | Controlled hydrolysis reactions of the Group 15 element–azamacrocyclic complexes MCl3L (M = As, Sb or Bi; L = 1,4,7-trimethyl-1,4,7-triazacyclononane). Formation and crystal structures of [AsCl2L][As2OCl5], [H2L]2[Sb2OCl6]Cl2, [HL]I and [H2L]2[Sb2Cl9]Cl·MeCN·H2O, J. Chem. Soc., Dalton Trans., 1996, (21), 4045-4053 | https://doi.org/10.1039/dt9960004045 | Diprotonated 1,4,7-trimethyl-1,4,7-triazacyclononane
P044 | 2345942.cif | P0044_C5 | FASbBr4(C4H8OS)3 | C13H29Br4N2O3S3Sb | 0 | Br | +3 | 0D | Formamidinium | NC=[NH2+] | FABr (0.2 mmol) and SbBr3 (0.2 mmol) were mixed in tetrahydrothiophene 1-oxide (0.1 mL), heated with stirring until dissolved, and slowly cooled to room temperature to crystallize FASbBr4(THTO)3. | Solvent‐Induced Bright Emission in Lead‐Free Organic–Inorganic Antimony Bromides with Reversible Transformation, Small Methods, 2024, 9(2), 2400003 | https://doi.org/10.1002/smtd.202400003 | Formamidinium
P058 | sd_1903318.cif | P0058_C15 | (NH4)4Sb2Br12 | H16Br12N4Sb2 | 0 | Br | +3/+5 | 0D | Ammonium | [NH4+] | The compounds were prepared by reacting the appropriate amine with SbBr3 in hot 48% HBr in the presence of liquid Br2. SbBr3 was dissolved in warm HBr, Br2 was added as oxidant, and then the amine was added. Products were vacuum-filtered, rinsed with cold HBr containing Br2, and dried over H2SO4 in a small Br2 atmosphere. | Properties of Intervalence Antimony Bromides, Proc. Iowa Acad. Sci. 1968, 75(1), 97–108 | https://scholarworks.uni.edu/pias/vol75/iss1/17/ | Ammonium
P059 | 1245316.cif | P0059_C10 | (C5H5BrN)2SbBr5 | C10H10Br7N2Sb | 0 | Br | +3 | unknown | 2-Bromopyridinium | Brc1cccc[nH+]1 | The salts were prepared by reacting the appropriate amine with SbBr3 in 48% HBr. Typically, SbBr3 (0.0111 mol) was dissolved in HBr (10 mL), followed by an equimolar amine; liquids were added dropwise at room temperature and solids with heating. Precipitates were filtered and, when needed, recrystallized from hot HBr; some substituted-pyridinium products crystallized directly on standing. | Preparation, characterization, and crystallographic data of some substituted-pyridinium antimony(III) bromide salts, Inorganic Chemistry, 1974, 13(11), 2767-2769 | https://doi.org/10.1021/ic50141a046 | 2-Bromopyridinium
P059 | 1245317.cif | P0059_C11 | (C5H5BrN)2SbBr5 | C10H10Br7N2Sb | 0 | Br | +3 | unknown | 3-Bromopyridinium | Brc1ccc[nH+]c1 | The salts were prepared by reacting the appropriate amine with SbBr3 in 48% HBr. Typically, SbBr3 (0.0111 mol) was dissolved in HBr (10 mL), followed by an equimolar amine; liquids were added dropwise at room temperature and solids with heating. Precipitates were filtered and, when needed, recrystallized from hot HBr; some substituted-pyridinium products crystallized directly on standing. | Preparation, characterization, and crystallographic data of some substituted-pyridinium antimony(III) bromide salts, Inorganic Chemistry, 1974, 13(11), 2767-2769 | https://doi.org/10.1021/ic50141a046 | 3-Bromopyridinium
P059 | 1245318.cif | P0059_C12 | (C5H5IN)2SbBr5 | C10H10Br5I2N2Sb | 0 | Br | +3 | unknown | 3-Iodopyridinium | Ic1ccc[nH+]c1 | The salts were prepared by reacting the appropriate amine with SbBr3 in 48% HBr. Typically, SbBr3 (0.0111 mol) was dissolved in HBr (10 mL), followed by an equimolar amine; liquids were added dropwise at room temperature and solids with heating. Precipitates were filtered and, when needed, recrystallized from hot HBr; some substituted-pyridinium products crystallized directly on standing. | Preparation, characterization, and crystallographic data of some substituted-pyridinium antimony(III) bromide salts, Inorganic Chemistry, 1974, 13(11), 2767-2769 | https://doi.org/10.1021/ic50141a046 | 3-Iodopyridinium
P059 | 1245319.cif | P0059_C13 | (C6H6NO2)2SbBr5 | C12H12Br5N2O4Sb | 0 | Br | +3 | unknown | 3-Carboxypyridinium | O=C(O)c1ccc[nH+]c1 | The salts were prepared by reacting the appropriate amine with SbBr3 in 48% HBr. Typically, SbBr3 (0.0111 mol) was dissolved in HBr (10 mL), followed by an equimolar amine; liquids were added dropwise at room temperature and solids with heating. Precipitates were filtered and, when needed, recrystallized from hot HBr; some substituted-pyridinium products crystallized directly on standing. | Preparation, characterization, and crystallographic data of some substituted-pyridinium antimony(III) bromide salts, Inorganic Chemistry, 1974, 13(11), 2767-2769 | https://doi.org/10.1021/ic50141a046 | 3-Carboxypyridinium
P059 |  | P0059_C14 | (C5H4Cl2N)2SbBr5 | C10H8Br5Cl4N2Sb | 0 | Br | +3 | unknown | 3,5-Dichloropyridinium | Clc1c[nH+]cc(Cl)c1 | The salts were prepared by reacting the appropriate amine with SbBr3 in 48% HBr. Typically, SbBr3 (0.0111 mol) was dissolved in HBr (10 mL), followed by an equimolar amine; liquids were added dropwise at room temperature and solids with heating. Precipitates were filtered and, when needed, recrystallized from hot HBr; some substituted-pyridinium products crystallized directly on standing. | Preparation, characterization, and crystallographic data of some substituted-pyridinium antimony(III) bromide salts, Inorganic Chemistry, 1974, 13(11), 2767-2769 | https://doi.org/10.1021/ic50141a046 | 3,5-Dichloropyridinium
P059 | 1245308.cif | P0059_C2 | C6H8NSbBr4 | C6H8Br4NSb | 0 | Br | +3 | unknown | 1-Methylpyridinium | C[n+]1ccccc1 | The salts were prepared by reacting the appropriate amine with SbBr3 in 48% HBr. Typically, SbBr3 (0.0111 mol) was dissolved in HBr (10 mL), followed by an equimolar amine; liquids were added dropwise at room temperature and solids with heating. Precipitates were filtered and, when needed, recrystallized from hot HBr; some substituted-pyridinium products crystallized directly on standing. | Preparation, characterization, and crystallographic data of some substituted-pyridinium antimony(III) bromide salts, Inorganic Chemistry, 1974, 13(11), 2767-2769 | https://doi.org/10.1021/ic50141a046 | 1-Methylpyridinium
P059 | 1245309.cif | P0059_C3 | C6H8NSbBr4 | C6H8Br4NSb | 0 | Br | +3 | unknown | 2-Methylpyridinium | Cc1cccc[nH+]1 | The salts were prepared by reacting the appropriate amine with SbBr3 in 48% HBr. Typically, SbBr3 (0.0111 mol) was dissolved in HBr (10 mL), followed by an equimolar amine; liquids were added dropwise at room temperature and solids with heating. Precipitates were filtered and, when needed, recrystallized from hot HBr; some substituted-pyridinium products crystallized directly on standing. | Preparation, characterization, and crystallographic data of some substituted-pyridinium antimony(III) bromide salts, Inorganic Chemistry, 1974, 13(11), 2767-2769 | https://doi.org/10.1021/ic50141a046 | 2-Methylpyridinium
P059 | 1245310.cif | P0059_C4 | C6H8NSbBr4 | C6H8Br4NSb | 0 | Br | +3 | unknown | 3-Methylpyridinium | Cc1ccc[nH+]c1 | The salts were prepared by reacting the appropriate amine with SbBr3 in 48% HBr. Typically, SbBr3 (0.0111 mol) was dissolved in HBr (10 mL), followed by an equimolar amine; liquids were added dropwise at room temperature and solids with heating. Precipitates were filtered and, when needed, recrystallized from hot HBr; some substituted-pyridinium products crystallized directly on standing. | Preparation, characterization, and crystallographic data of some substituted-pyridinium antimony(III) bromide salts, Inorganic Chemistry, 1974, 13(11), 2767-2769 | https://doi.org/10.1021/ic50141a046 | 3-Methylpyridinium
P059 | 1245311.cif | P0059_C5 | C5H4Cl2NSbBr4 | C5H4Br4Cl2NSb | 0 | Br | +3 | unknown | 2,6-Dichloropyridinium | Clc1cccc(Cl)[nH+]1 | The salts were prepared by reacting the appropriate amine with SbBr3 in 48% HBr. Typically, SbBr3 (0.0111 mol) was dissolved in HBr (10 mL), followed by an equimolar amine; liquids were added dropwise at room temperature and solids with heating. Precipitates were filtered and, when needed, recrystallized from hot HBr; some substituted-pyridinium products crystallized directly on standing. | Preparation, characterization, and crystallographic data of some substituted-pyridinium antimony(III) bromide salts, Inorganic Chemistry, 1974, 13(11), 2767-2769 | https://doi.org/10.1021/ic50141a046 | 2,6-Dichloropyridinium
P059 | 1245312.cif | P0059_C6 | C9H8NSbBr4 | C9H8Br4NSb | 0 | Br | +3 | unknown | Quinolinium | c1ccc2[nH+]cccc2c1 | The salts were prepared by reacting the appropriate amine with SbBr3 in 48% HBr. Typically, SbBr3 (0.0111 mol) was dissolved in HBr (10 mL), followed by an equimolar amine; liquids were added dropwise at room temperature and solids with heating. Precipitates were filtered and, when needed, recrystallized from hot HBr; some substituted-pyridinium products crystallized directly on standing. | Preparation, characterization, and crystallographic data of some substituted-pyridinium antimony(III) bromide salts, Inorganic Chemistry, 1974, 13(11), 2767-2769 | https://doi.org/10.1021/ic50141a046 | Quinolinium
P059 | 1245313.cif | P0059_C7 | C9H8NSbBr4 | C9H8Br4NSb | 0 | Br | +3 | unknown | Isoquinolinium | c1ccc2c[nH+]ccc2c1 | The salts were prepared by reacting the appropriate amine with SbBr3 in 48% HBr. Typically, SbBr3 (0.0111 mol) was dissolved in HBr (10 mL), followed by an equimolar amine; liquids were added dropwise at room temperature and solids with heating. Precipitates were filtered and, when needed, recrystallized from hot HBr; some substituted-pyridinium products crystallized directly on standing. | Preparation, characterization, and crystallographic data of some substituted-pyridinium antimony(III) bromide salts, Inorganic Chemistry, 1974, 13(11), 2767-2769 | https://doi.org/10.1021/ic50141a046 | Isoquinolinium
P059 |  | P0059_C9 | (C5H5ClN)2SbBr5 | C10H10Br5Cl2N2Sb | 0 | Br | +3 | unknown | 2-Chloropyridinium | Clc1cccc[nH+]1 | The salts were prepared by reacting the appropriate amine with SbBr3 in 48% HBr. Typically, SbBr3 (0.0111 mol) was dissolved in HBr (10 mL), followed by an equimolar amine; liquids were added dropwise at room temperature and solids with heating. Precipitates were filtered and, when needed, recrystallized from hot HBr; some substituted-pyridinium products crystallized directly on standing. | Preparation, characterization, and crystallographic data of some substituted-pyridinium antimony(III) bromide salts, Inorganic Chemistry, 1974, 13(11), 2767-2769 | https://doi.org/10.1021/ic50141a046 | 2-Chloropyridinium
P062 |  | P0062_C1 | (C10H16FN2)2SbCl7 | C20H32Cl7F2N4Sb | 0 | Cl | +3 | 0D | 1-(2-fluorophenyl)piperazine-1,4-diium | Fc1ccccc1[NH+]1CC[NH2+]CC1 | The article reports that bulk single crystals of [FPPP]2SbCl7 were synthesized by a low-temperature solvothermal reaction. It directs the detailed crystal-synthesis procedure to the Supporting Information rather than giving the reagent-level recipe in the main text. | A lead-free zero-dimensional hybrid antimony halide perovskite X-ray scintillator with exceptional emission efficiency and excellent stability as a highly sensitive fluorescent probe, Inorganic Chemistry Frontiers, 2024, 11(16), 5034-5042 | https://doi.org/10.1039/d4qi01114g | 1-(2-fluorophenyl)piperazine-1,4-diium
P067 | 2068214.cif | P0067_C1 | (C5H6N)[SbCl4] | C5H6Cl4NSb | 0 | Cl | +3 | 1D | Pyridinium | c1cc[nH+]cc1 | Sb2O3 (0.125 mmol) and the corresponding 4-X-pyridine (0.0624 mmol) were combined with 1 mL concentrated HCl, HBr, or HI and stirred. After settling, aliquots were placed on glass slides and evaporated for 24 h, yielding yellow, orange, or red plate crystals of the respective halide product. | Insight on noncovalent interactions and orbital constructs in low-dimensional antimony halide perovskites, Physical Chemistry Chemical Physics, 2022, 24(25), 15305-15320 | https://doi.org/10.1039/d2cp01996e | Pyridinium
P067 | 2068215.cif | P0067_C2 | (C5H5NCl)3[Sb2Cl9] | C15H15Cl12N3Sb2 | 0 | Cl | +3 | 1D | 4-Chloropyridinium | Clc1cc[nH+]cc1 | Sb2O3 (0.125 mmol) and the corresponding 4-X-pyridine (0.0624 mmol) were combined with 1 mL concentrated HCl, HBr, or HI and stirred. After settling, aliquots were placed on glass slides and evaporated for 24 h, yielding yellow, orange, or red plate crystals of the respective halide product. | Insight on noncovalent interactions and orbital constructs in low-dimensional antimony halide perovskites, Physical Chemistry Chemical Physics, 2022, 24(25), 15305-15320 | https://doi.org/10.1039/d2cp01996e | 4-Chloropyridinium
P067 | 2068216.cif | P0067_C3 | (C5H5NBr)3[Sb2Cl9] | C15H15Br3Cl9N3Sb2 | 0 | Cl | +3 | 1D | 4-Bromopyridinium | Brc1cc[nH+]cc1 | Sb2O3 (0.125 mmol) and the corresponding 4-X-pyridine (0.0624 mmol) were combined with 1 mL concentrated HCl, HBr, or HI and stirred. After settling, aliquots were placed on glass slides and evaporated for 24 h, yielding yellow, orange, or red plate crystals of the respective halide product. | Insight on noncovalent interactions and orbital constructs in low-dimensional antimony halide perovskites, Physical Chemistry Chemical Physics, 2022, 24(25), 15305-15320 | https://doi.org/10.1039/d2cp01996e | 4-Bromopyridinium
P067 | 2068218.cif | P0067_C5 | (C5H5NCl)[SbBr4] | C5H5Br4ClNSb | 0 | Br | +3 | 1D | 4-Chloropyridinium | Clc1cc[nH+]cc1 | Sb2O3 (0.125 mmol) and the corresponding 4-X-pyridine (0.0624 mmol) were combined with 1 mL concentrated HCl, HBr, or HI and stirred. After settling, aliquots were placed on glass slides and evaporated for 24 h, yielding yellow, orange, or red plate crystals of the respective halide product. | Insight on noncovalent interactions and orbital constructs in low-dimensional antimony halide perovskites, Physical Chemistry Chemical Physics, 2022, 24(25), 15305-15320 | https://doi.org/10.1039/d2cp01996e | 4-Chloropyridinium
P074 |  | P0074_C1 | (PhPi)2SbCl7·xH2O (x ≈ 4) | C20H40Cl7N4O4Sb | 4 | Cl | +3 | 0D | 1-phenylpiperazine-1,4-diium | c1ccc([NH+]2CC[NH2+]CC2)cc1 | The paper reports preparation of red-emissive (PhPi)2SbCl7·xH2O (x ≈ 4) with a guest-water hydrogen-bond network. The compound-specific experimental recipe is not printed in the main article; “Experimental methods” are listed as Supporting Information. | Guest-Induced Reversible Phase Transformation of Organic−Inorganic Phenylpiperazinium Antimony (III) Chlorides with Solvatochromic Photoluminescence | https://doi.org/10.1021/acs.jpcc.1c07725 | 1-phenylpiperazine-1,4-diium
P075 |  | P0075_C1 | [(R)-1-(4-F)PEA]4[Sb2Cl10] | C32H44Cl10F4N4Sb2 | 0 | Cl | +3 | 0D | (1R)-1-(4-fluorophenyl)ethan-1-aminium | CC([NH3+])c1ccc(F)cc1 | Sb2O3 was dissolved in concentrated hydrohalic acid, excess (R)-1-(4-fluoro)phenylethylamine was added, and the solution was stirred under reflux for 30 min. After undisturbed cooling to room temperature for 24 h, the crystalline product was filtered, washed with pentane, and vacuum-dried. The chloride product formed as colorless crystals in 24% yield. | Band Gap-Tunable, Chiral Hybrid Metal Halides Displaying Second-Harmonic Generation, Chemistry of Materials, 2020, 32(11), 4801-4807 | https://doi.org/10.1021/acs.chemmater.0c01605 | (1R)-1-(4-fluorophenyl)ethan-1-aminium
P076 |  | P0076_C1 | (4N4)2AgSbBr8 | C8H28AgBr8N4Sb | 0 | Br | +3 | 2D | butane-1,4-diaminium | [NH3+]CCCC[NH3+] | Following the paper’s acid-growth procedure, Sb2O3 (0.25 mmol) and AgBr (0.5 mmol) were combined in concentrated HBr, then 1,4-diaminobutane (1 mmol) was added. The mixture was stirred at 100 °C for 30 min and slowly cooled; the resulting (4N4)2AgSbBr8 crystals were filtered and washed with hexane. | Transition from Dion–Jacobson hybrid layered double perovskites to 1D perovskites for ultraviolet to visible photodetection | https://doi.org/10.1039/d3sc01919e | butane-1,4-diaminium
P076 |  | P0076_C3 | (4N4)SbI5 | C4H14I5N2Sb | 0 | I | +3 | 1D | butane-1,4-diaminium | [NH3+]CCCC[NH3+] | Sb and Ag precursors were combined in concentrated HI, followed by 1,4-diaminobutane (1 mmol). The mixture was stirred at 100 °C for 30 min until a clear orange solution formed, then slowly cooled to give deep-red (4N4)SbI5 crystals. | Transition from Dion–Jacobson hybrid layered double perovskites to 1D perovskites for ultraviolet to visible photodetection | https://doi.org/10.1039/d3sc01919e | butane-1,4-diaminium
P078 |  | P0078_C1 | 1-n-PrPy[SbBr6] | C8H12Br6NSb | 0 | Br | +5 | 0D | 1-propylpyridinium | CCC[n+]1ccccc1 | In the general preparation, Sb2O3 (25–50 mg) was dissolved in concentrated HBr, 1 M Br2 in HBr (0.5 mL) was added, followed by the corresponding pyridinium bromide in HBr. The mixture stood at room temperature for 12 h and, if needed, at 6 °C for 12–36 h, yielding dark-cherry crystals. Compound-specific optimizations are given in the Supporting Information. | Halogen bonding-assisted assembly of bromoantimonate( v ) and polybromide-bromoantimonate-based frameworks, CrystEngComm, 2018, 21(5), 850-856 | https://doi.org/10.1039/c8ce01944d | 1-propylpyridinium
P078 |  | P0078_C10 | (2-Br-5-MePyH)2[SbBr6]{(Br2)2Br} | C12H14Br13N2Sb | 0 | Br | +5 | 0D | 2-bromo-5-methylpyridinium | Cc1ccc(Br)[nH+]c1 | In the general preparation, Sb2O3 (25–50 mg) was dissolved in concentrated HBr, 1 M Br2 in HBr (0.5 mL) was added, followed by the corresponding pyridinium bromide in HBr. The mixture stood at room temperature for 12 h and, if needed, at 6 °C for 12–36 h, yielding dark-cherry crystals. Compound-specific optimizations are given in the Supporting Information. | Halogen bonding-assisted assembly of bromoantimonate( v ) and polybromide-bromoantimonate-based frameworks, CrystEngComm, 2018, 21(5), 850-856 | https://doi.org/10.1039/c8ce01944d | 2-bromo-5-methylpyridinium
P078 |  | P0078_C2 | 1-n-BuPy[SbBr6] | C9H14Br6NSb | 0 | Br | +5 | 0D | 1-butylpyridinium | CCCC[n+]1ccccc1 | In the general preparation, Sb2O3 (25–50 mg) was dissolved in concentrated HBr, 1 M Br2 in HBr (0.5 mL) was added, followed by the corresponding pyridinium bromide in HBr. The mixture stood at room temperature for 12 h and, if needed, at 6 °C for 12–36 h, yielding dark-cherry crystals. Compound-specific optimizations are given in the Supporting Information. | Halogen bonding-assisted assembly of bromoantimonate( v ) and polybromide-bromoantimonate-based frameworks, CrystEngComm, 2018, 21(5), 850-856 | https://doi.org/10.1039/c8ce01944d | 1-butylpyridinium
P078 |  | P0078_C3 | 1-Et-2,6-Me2Py[SbBr6] | C9H14Br6NSb | 0 | Br | +5 | 0D | 1-ethyl-2,6-dimethylpyridinium | CC[n+]1c(C)cccc1C | In the general preparation, Sb2O3 (25–50 mg) was dissolved in concentrated HBr, 1 M Br2 in HBr (0.5 mL) was added, followed by the corresponding pyridinium bromide in HBr. The mixture stood at room temperature for 12 h and, if needed, at 6 °C for 12–36 h, yielding dark-cherry crystals. Compound-specific optimizations are given in the Supporting Information. | Halogen bonding-assisted assembly of bromoantimonate( v ) and polybromide-bromoantimonate-based frameworks, CrystEngComm, 2018, 21(5), 850-856 | https://doi.org/10.1039/c8ce01944d | 1-ethyl-2,6-dimethylpyridinium
P078 |  | P0078_C5 | (1,3-Me2Py)2[SbBr6](Br3) | C14H20Br9N2Sb | 0 | Br | +5 | 0D | 1,3-dimethylpyridinium | Cc1ccc[n+](C)c1 | In the general preparation, Sb2O3 (25–50 mg) was dissolved in concentrated HBr, 1 M Br2 in HBr (0.5 mL) was added, followed by the corresponding pyridinium bromide in HBr. The mixture stood at room temperature for 12 h and, if needed, at 6 °C for 12–36 h, yielding dark-cherry crystals. Compound-specific optimizations are given in the Supporting Information. | Halogen bonding-assisted assembly of bromoantimonate( v ) and polybromide-bromoantimonate-based frameworks, CrystEngComm, 2018, 21(5), 850-856 | https://doi.org/10.1039/c8ce01944d | 1,3-dimethylpyridinium
P078 |  | P0078_C6 | (1-Et-3-MePy)2[SbBr6](Br3) | C16H24Br9N2Sb | 0 | Br | +5 | 0D | 1-ethyl-3-methylpyridinium | CC[n+]1cccc(C)c1 | In the general preparation, Sb2O3 (25–50 mg) was dissolved in concentrated HBr, 1 M Br2 in HBr (0.5 mL) was added, followed by the corresponding pyridinium bromide in HBr. The mixture stood at room temperature for 12 h and, if needed, at 6 °C for 12–36 h, yielding dark-cherry crystals. Compound-specific optimizations are given in the Supporting Information. | Halogen bonding-assisted assembly of bromoantimonate( v ) and polybromide-bromoantimonate-based frameworks, CrystEngComm, 2018, 21(5), 850-856 | https://doi.org/10.1039/c8ce01944d | 1-ethyl-3-methylpyridinium
P078 |  | P0078_C7 | (1-Bz-2-MePy)2[SbBr6](Br3) | C26H28Br9N2Sb | 0 | Br | +5 | 0D | 1-benzyl-2-methylpyridinium | Cc1cccc[n+]1Cc1ccccc1 | In the general preparation, Sb2O3 (25–50 mg) was dissolved in concentrated HBr, 1 M Br2 in HBr (0.5 mL) was added, followed by the corresponding pyridinium bromide in HBr. The mixture stood at room temperature for 12 h and, if needed, at 6 °C for 12–36 h, yielding dark-cherry crystals. Compound-specific optimizations are given in the Supporting Information. | Halogen bonding-assisted assembly of bromoantimonate( v ) and polybromide-bromoantimonate-based frameworks, CrystEngComm, 2018, 21(5), 850-856 | https://doi.org/10.1039/c8ce01944d | 1-benzyl-2-methylpyridinium
P078 |  | P0078_C8 | (1-Me-4-EtPy)2[SbBr6](Br3) | C16H24Br9N2Sb | 0 | Br | +5 | 0D | 4-ethyl-1-methylpyridinium | CCc1cc[n+](C)cc1 | In the general preparation, Sb2O3 (25–50 mg) was dissolved in concentrated HBr, 1 M Br2 in HBr (0.5 mL) was added, followed by the corresponding pyridinium bromide in HBr. The mixture stood at room temperature for 12 h and, if needed, at 6 °C for 12–36 h, yielding dark-cherry crystals. Compound-specific optimizations are given in the Supporting Information. | Halogen bonding-assisted assembly of bromoantimonate( v ) and polybromide-bromoantimonate-based frameworks, CrystEngComm, 2018, 21(5), 850-856 | https://doi.org/10.1039/c8ce01944d | 4-ethyl-1-methylpyridinium
P078 |  | P0078_C9 | [1-(4-BrBz)Py]2[SbBr6]Br3 | C24H22Br11N2Sb | 0 | Br | +5 | 0D | 1-(4-bromobenzyl)pyridinium | Brc1ccc(C[n+]2ccccc2)cc1 | In the general preparation, Sb2O3 (25–50 mg) was dissolved in concentrated HBr, 1 M Br2 in HBr (0.5 mL) was added, followed by the corresponding pyridinium bromide in HBr. The mixture stood at room temperature for 12 h and, if needed, at 6 °C for 12–36 h, yielding dark-cherry crystals. Compound-specific optimizations are given in the Supporting Information. | Halogen bonding-assisted assembly of bromoantimonate( v ) and polybromide-bromoantimonate-based frameworks, CrystEngComm, 2018, 21(5), 850-856 | https://doi.org/10.1039/c8ce01944d | 1-(4-bromobenzyl)pyridinium
P079 |  | P0079_C1 | [Ph3AmP]2[Sb2I8·2DMSO] | C50H64I8O2P2S2Sb2 | 0 | I | +3 | 0D | n-pentyltriphenylphosphonium | CCCCC[P+](c1ccccc1)(c1ccccc1)c1ccccc1 | Amyltriphenylphosphonium iodide (0.46 g, 1.00 mmol), SbI3 (0.50 g, 1.00 mmol), and DMSO (3 mL) were stirred for 1 h at 20 °C. Evaporation of the solvent gave yellow [Ph3AmP]2[Sb2I8·2DMSO] crystals (0.91 g, 87%). | Synthesis and structure of antimony complexes [Ph3AmP]2+[Sb2I8·2DMSO]2−, [Ph3PrP]2+[Sb2I8·C4H8O2]2−, and [(HOCH2CH2)3NH]4+[Sb4I16]4−, Russ. J. Inorg. Chem. 2011, 56, 197–204 | https://doi.org/10.1134/s0036023611020264 | n-pentyltriphenylphosphonium
P079 |  | P0079_C2 | [Ph3PrP]2[Sb2I8·C4H8O2] | C46H52I8O2P2Sb2 | 0 | I | +3 | 0D | Triphenylpropylphosphonium | CCC[P+](c1ccccc1)(c1ccccc1)c1ccccc1 | Propyltriphenylphosphonium iodide (0.43 g, 1.00 mmol), SbI3 (0.50 g, 1.00 mmol), and dioxane (30 mL) were stirred for 1 h at 20 °C. Evaporation of the solvent gave yellow [Ph3PrP]2[Sb2I8·C4H8O2] crystals (0.87 g, 89%). | Synthesis and structure of antimony complexes [Ph3AmP]2+[Sb2I8·2DMSO]2−, [Ph3PrP]2+[Sb2I8·C4H8O2]2−, and [(HOCH2CH2)3NH]4+[Sb4I16]4−, Russ. J. Inorg. Chem. 2011, 56, 197–204 | https://doi.org/10.1134/s0036023611020264 | Triphenylpropylphosphonium
P083 |  | P0083_C1 | [Cl–C6H4–(CH2)2NH3]3SbBr6 | C24H33Br6Cl3N3Sb | 0 | Br | +3 | 0D | 2-(2-Chlorophenyl)ethylammonium | [NH3+]CCc1ccccc1Cl | A yellow rod-shaped crystal was grown at room temperature by slowly evaporating an HBr aqueous solution containing equimolar SbBr3 and 2-(2-chlorophenyl)ethylamine. The paper refers to its Supporting Information for the synthesis scheme. | High-Temperature Phase Transition with Switchable Dielectric Behavior and Significant Photoluminescence Changes in a Zero-Dimensional Hybrid SbBr6 Perovskite | https://doi.org/10.1021/acs.inorgchem.3c04050 | 2-(2-Chlorophenyl)ethylammonium
P105 |  | P0105_C1 | [C6H9N2O][SbI4] | C6H9I4N2OSb | 0 | I | +3 | 1D | 1,3-Dimethyl-2-oxo-2,3-dihydropyrimidinium | Cn1ccc[n+](C)c1=O | For compound I, SbCl3 (0.2 mmol), 2-aminopyrimidine (0.15 mmol), 57% HI (1.0 mL), and methanol (6 mL) were sealed in a 25 mL Teflon-lined autoclave, heated to 140 °C for 24 h (1 °C min−1 heating; 0.1 °C min−1 cooling), then filtered. Dark-orange needles were washed with ethanol (0.0205 g; 14% yield). | Synthesis, structure and optoelectronic properties of hybrid iodobismuthate & iodoantimonate semiconducting materials, Dalton Transactions, 2018, 47(10), 3469-3484 | https://doi.org/10.1039/c7dt04280a | 1,3-Dimethyl-2-oxo-2,3-dihydropyrimidinium
P105 |  | P0105_C4 | [C5H14N2][SbI4]2·3H2O | C5H20I8N2O3Sb2 | 3 | I | +3 | 1D | 1-methylpiperazine-1,4-diium | C[NH+]1CC[NH2+]CC1 | Compound VI was made from SbI3 (0.2 mmol), 1-methylpiperazine (0.15 mmol), 57% HI (1.0 mL), and water (6 mL) in a 25 mL Teflon-lined autoclave at 140 °C for 24 h, with 1 °C min−1 heating and 0.1 °C min−1 cooling ramps. The filtered, ethanol-washed product was a mixed phase (0.0727 g; approximately 9:1 target:black impurity; estimated 50% target yield). | Synthesis, structure and optoelectronic properties of hybrid iodobismuthate & iodoantimonate semiconducting materials, Dalton Transactions, 2018, 47(10), 3469-3484 | https://doi.org/10.1039/c7dt04280a | 1-methylpiperazine-1,4-diium
P113 |  | P0113_C1 | [(HL2)3(SbCl5)]·Cl | C21H27Cl9N3Sb | 0 | Cl | +3 | 0D | 4-Chlorobenzylammonium | [NH3+]Cc1ccc(Cl)cc1 | The paper's solution method added the N-Brønsted base in methanol to an HCl solution of the antimony halide at a 1:1 metal:base ratio, stirred the mixture for several minutes, filtered it into a tube, and left it at room temperature for several days; slow evaporation in air produced crystals. Compound 2 was prepared from L2 and one equivalent of SbCl3 in water/concentrated HCl; exact quantities are in the Supporting Information. | Syntheses and structure characterization of seven inorganic-organic hybrids based on N-Brønsted bases and perhalometallates, Inorg. Nano-Met. Chem. 2023, 53(12), 1–13 | https://doi.org/10.1080/24701556.2021.1992430 | 4-Chlorobenzylammonium
P113 |  | P0113_C2 | [(HL3)3(SbCl4)]·Cl2 | C24H36Cl6N3Sb | 0 | Cl | +3 | 0D | 2,6-Dimethylanilinium | Cc1cccc(C)c1[NH3+] | The paper's solution method added the N-Brønsted base in methanol to an HCl solution of the antimony halide at a 1:1 metal:base ratio, stirred the mixture for several minutes, filtered it into a tube, and left it at room temperature for several days; slow evaporation in air produced crystals. Compound 3 was prepared from L3 and one equivalent of SbCl3 in water/concentrated HCl; exact quantities are in the Supporting Information. | Syntheses and structure characterization of seven inorganic-organic hybrids based on N-Brønsted bases and perhalometallates, Inorg. Nano-Met. Chem. 2023, 53(12), 1–13 | https://doi.org/10.1080/24701556.2021.1992430 | 2,6-Dimethylanilinium
P113 |  | P0113_C3 | [(HL4)2(SbCl5)] | C20H20Cl5N2Sb | 0 | Cl | +3 | 0D | 2-Methylquinolinium | Cc1ccc2ccccc2[nH+]1 | The paper's solution method added the N-Brønsted base in methanol to an HCl solution of the antimony halide at a 1:1 metal:base ratio, stirred the mixture for several minutes, filtered it into a tube, and left it at room temperature for several days; slow evaporation in air produced crystals. Compound 6 was obtained from L4 and SbCl3 in water/concentrated HCl; exact quantities are in the Supporting Information. | Syntheses and structure characterization of seven inorganic-organic hybrids based on N-Brønsted bases and perhalometallates, Inorg. Nano-Met. Chem. 2023, 53(12), 1–13 | https://doi.org/10.1080/24701556.2021.1992430 | 2-Methylquinolinium
P130 |  | P0130_C2 | [SbCl5]n·nH4bbim·2nH2O | C14H16Cl5N4O2Sb | 2 | Cl | +3 | 1D | 2,2′-bi-1H-benzimidazole-3,3′-diium | c1ccc2[nH+]c(-c3[nH]c4ccccc4[nH+]3)[nH]c2c1 | The compound was prepared analogously to the biimidazole complex, using SbCl3 and 2,2′-bibenzimidazole. The product was redissolved in 1:1 ethanol/dichloromethane, filtered, and vacuum-evaporated to a yellow solid (88% yield). The authors state that attempts to grow single crystals were unsuccessful. | Supramolecular architectures built of chain-like [PnCl5]2− (Pn=Sb, Bi) and protonated 2,2′-biimidazole: Synthesis, crystal structures and characterizations, Journal of Molecular Structure, 2011, 1006(1-3), 553-558 | https://doi.org/10.1016/j.molstruc.2011.10.001 | 2,2′-bi-1H-benzimidazole-3,3′-diium
P135 |  | P0135_C3 | (rac-MBA)4Sb2Br10 | C32H48Br10N4Sb2 | 0 | Br | +3 | 0D | rac-1-phenylethan-1-aminium | CC([NH3+])c1ccccc1 | Approximately 0.5 mmol Sb2O3 was dissolved in 10 mL of the corresponding concentrated hydrohalic acid at 95 °C, and the stoichiometric (R)-, (S)-, or racemic methylbenzylamine was added. The mixture was stirred vigorously until the precipitate redissolved at elevated temperature, then cooled from a 95 °C oil bath at 1 °C h−1 to grow crystals. | Impact of Chiral Symmetry Breaking on Spin-Texture and Lone Pair Expression in Chiral Crystals of Hybrid Antimony and Bismuth Halides, Chemistry of Materials, 2023, 35(21), 9086-9101 | https://doi.org/10.1021/acs.chemmater.3c01733 | rac-1-phenylethan-1-aminium
P135 |  | P0135_C5 | (S-MBA)4Sb2I10 | C32H48I10N4Sb2 | 0 | I | +3 | 0D | (1S)-1-phenylethan-1-aminium | CC([NH3+])c1ccccc1 | Approximately 0.5 mmol Sb2O3 was dissolved in 10 mL of the corresponding concentrated hydrohalic acid at 95 °C, and the stoichiometric (R)-, (S)-, or racemic methylbenzylamine was added. The mixture was stirred vigorously until the precipitate redissolved at elevated temperature, then cooled from a 95 °C oil bath at 1 °C h−1 to grow crystals. | Impact of Chiral Symmetry Breaking on Spin-Texture and Lone Pair Expression in Chiral Crystals of Hybrid Antimony and Bismuth Halides, Chemistry of Materials, 2023, 35(21), 9086-9101 | https://doi.org/10.1021/acs.chemmater.3c01733 | (1S)-1-phenylethan-1-aminium
P135 |  | P0135_C6 | (rac-MBA)4Sb2I10 | C32H48I10N4Sb2 | 0 | I | +3 | 0D | rac-1-phenylethan-1-aminium | CC([NH3+])c1ccccc1 | Approximately 0.5 mmol Sb2O3 was dissolved in 10 mL of the corresponding concentrated hydrohalic acid at 95 °C, and the stoichiometric (R)-, (S)-, or racemic methylbenzylamine was added. The mixture was stirred vigorously until the precipitate redissolved at elevated temperature, then cooled from a 95 °C oil bath at 1 °C h−1 to grow crystals. | Impact of Chiral Symmetry Breaking on Spin-Texture and Lone Pair Expression in Chiral Crystals of Hybrid Antimony and Bismuth Halides, Chemistry of Materials, 2023, 35(21), 9086-9101 | https://doi.org/10.1021/acs.chemmater.3c01733 | rac-1-phenylethan-1-aminium
P136 | 2016555.cif | P0136_C1 | Et4ppi-SbI4 | C13H14I4NSb | 0 | I | +3 | 1D | 1-Ethyl-4-phenylpyridinium | CC[n+]1ccc(-c2ccccc2)cc1 | The paper states that single crystals of double-free Et4ppi-SbI4 were prepared by a one-pot solvothermal method. The main article does not provide reagent quantities or the temperature/time profile and directs the reader to the Supporting Information for the detailed synthesis. | Double Free: A Promising Route toward Moisture-Stable Hypotoxic Hybrid Perovskites | https://doi.org/10.31635/ccschem.021.202100873 | 1-Ethyl-4-phenylpyridinium
P136 | 2016557.cif | P0136_C2 | 4ppi-SbI4 | C11H10I4NSb | 0 | I | +3 | 1D | 4-Phenylpyridinium | c1ccc(-c2cc[nH+]cc2)cc1 | The paper states that single crystals of hydrogen-bonded 4ppi-SbI4 were prepared by a one-pot solvothermal method. The main article does not provide reagent quantities or the temperature/time profile and directs the reader to the Supporting Information for the detailed synthesis. | Double Free: A Promising Route toward Moisture-Stable Hypotoxic Hybrid Perovskites | https://doi.org/10.31635/ccschem.021.202100873 | 4-Phenylpyridinium
P138 |  | P0138_C1 | (2Sprm)2SbCl5 | C8H10Cl5N4S2Sb | 0 | Cl | +3 | 0D | protonated pyrimidine-2-thione | S=c1[nH]ccc[nH+]1 | A stoichiometric amount of the appropriate amine and Sb2O3 was dissolved in hot concentrated HCl or HBr, according to the target halide. The solution was cooled to ambient temperature and kept in a desiccator over KOH; crystals of the target salt formed within two weeks. | Towards ferroelectricity-inducing chains of halogenoantimonates( iii ) and halogenobismuthates( iii ), RSC Advances, 2021, 11(29), 17574-17586 | https://doi.org/10.1039/d0ra10151f | protonated pyrimidine-2-thione
P138 |  | P0138_C3 | (2Aprm)2SbCl5 | C8H12Cl5N6Sb | 0 | Cl | +3 | 0D | 2-Aminopyrimidinium | Nc1nccc[nH+]1 | A stoichiometric amount of the appropriate amine and Sb2O3 was dissolved in hot concentrated HCl or HBr, according to the target halide. The solution was cooled to ambient temperature and kept in a desiccator over KOH; crystals of the target salt formed within two weeks. | Towards ferroelectricity-inducing chains of halogenoantimonates( iii ) and halogenobismuthates( iii ), RSC Advances, 2021, 11(29), 17574-17586 | https://doi.org/10.1039/d0ra10151f | 2-Aminopyrimidinium
P138 |  | P0138_C4 | (2Aprm)2SbBr5 | C8H12Br5N6Sb | 0 | Br | +3 | 0D | 2-Aminopyrimidinium | Nc1nccc[nH+]1 | A stoichiometric amount of the appropriate amine and Sb2O3 was dissolved in hot concentrated HCl or HBr, according to the target halide. The solution was cooled to ambient temperature and kept in a desiccator over KOH; crystals of the target salt formed within two weeks. | Towards ferroelectricity-inducing chains of halogenoantimonates( iii ) and halogenobismuthates( iii ), RSC Advances, 2021, 11(29), 17574-17586 | https://doi.org/10.1039/d0ra10151f | 2-Aminopyrimidinium
P138 |  | P0138_C5 | (2A4Mprm)2SbCl5·H2O | C10H18Cl5N6OSb | 1 | Cl | +3 | 0D | 2-Amino-4-methylpyrimidinium | Cc1cc[nH+]c(N)n1 | A stoichiometric amount of the appropriate amine and Sb2O3 was dissolved in hot concentrated HCl or HBr, according to the target halide. The solution was cooled to ambient temperature and kept in a desiccator over KOH; crystals of the target salt formed within two weeks. | Towards ferroelectricity-inducing chains of halogenoantimonates( iii ) and halogenobismuthates( iii ), RSC Advances, 2021, 11(29), 17574-17586 | https://doi.org/10.1039/d0ra10151f | 2-Amino-4-methylpyrimidinium
P141 | 205159.cif | P0141_C1 | [C5H6N][SbCl6] | C5H6Cl6NSb | 0 | Cl | +5 | 0D | Pyridinium | c1cc[nH+]cc1 | No synthesis or crystal-growth procedure is reported in this paper. It is a crystallographic re-evaluation of previously published structures using archived coordinates/structure factors, so the pyridinium hexachloroantimonate entry has no synthesis evidence in this source. | 22 Space-group changes | https://doi.org/10.1107/S0108768102022668 | Pyridinium
P142 |  | P0142_C1 | [HCF2NH3][SbF6] | CH4F8NSb | 0 | F | +5 | 0D | Difluoromethylammonium | [NH3+]C(F)F | [HCF2NH3]+ was prepared by dissolving HCN in a large excess of anhydrous HF and stirring at ambient temperature for 3 days. Stoichiometric SbF5 was then added to the resulting polybifluoride solution, and volatile material was removed in vacuo to give crystalline [HCF2NH3][SbF6]. | Convenient Access to α‐Fluorinated Alkylammonium Salts, Angewandte Chemie International Edition, 2015, 54(48), 14535-14538 | https://doi.org/10.1002/anie.201507177 | Difluoromethylammonium
P142 |  | P0142_C2 | [CF3NH3][SbF6] | CH3F9NSb | 0 | F | +5 | 0D | Trifluoromethylammonium | [NH3+]C(F)(F)F | BrCN or ClCN was reacted with excess anhydrous HF to form a [CF3NH3]+ polybifluoride solution (about 6 h for ClCN or 4 days for BrCN). One stoichiometric equivalent of SbF5 was added and HF was removed in vacuo, giving [CF3NH3][SbF6] in quantitative yield. | Convenient Access to α‐Fluorinated Alkylammonium Salts, Angewandte Chemie International Edition, 2015, 54(48), 14535-14538 | https://doi.org/10.1002/anie.201507177 | Trifluoromethylammonium
P160 |  | P0160_C2 | (3-BrPyH)[SbBr6] | C5H5Br7NSb | 0 | Br | +5 | 0D | 3-Bromopyridinium | Brc1ccc[nH+]c1 | Sb2O3 (50 mg, 0.17 mmol) was dissolved in concentrated HBr (5 mL), then Br2 (50 μL, 1 mmol) in HBr (1 mL) and 3-bromopyridine (0.34 mmol) in HBr (3 mL) were added. Keeping the mixture for 24 h at 6 °C gave a cherry-red crystalline precipitate (87% yield). | Mononuclear Sb(V) Bromide Complexes with 3-Halopyridinium Cations: Synthesis, Structures, and Thermal Stability, Russian Journal of Coordination Chemistry, 2019, 45(2), 128-132 | https://doi.org/10.1134/s1070328419020027 | 3-Bromopyridinium
P162 |  | P0162_C2 | (C6H14N)2SbBr5 | C12H28Br5N2Sb | 0 | Br | +3 | 1D | azepanium | C1CCC[NH2+]CC1 | Homopiperidine (1.25 mL, 0.011 mol) in 2:1 water/methanol was added in a 2:1 molar ratio to SbBr3 (2.00 g, 0.0055 mol) dissolved in concentrated HBr. Slow evaporation at constant temperature for several days gave polycrystalline HSB (>90% yield), which was recrystallized from methanol. | Investigations of organic–inorganic hybrids based on homopiperidinium cation with haloantimonates( iii ) and halobismuthates( iii ). Crystal structures, reversible phase transitions, semiconducting and molecular dynamic properties, Dalton Transactions, 2018, 47(38), 13507-13522 | https://doi.org/10.1039/c8dt03121e | azepanium
P163 |  | P0163_C3 | [CH3SC(NH2)2]2SbBr1.14Cl3.86 | C4H14Br1.14Cl3.86N4S2Sb | 0 | Cl/Br | +3 | 1D | S-Methylisothiouronium | CSC(N)=[NH2+] | Sb2O3 (1.45 g, 5 mmol) and S-methylisothiouronium bromide (3.42 g, 20 mmol) were dissolved in HCl (5 mL) and refluxed for 10 min. Slow evaporation produced white mixed-halide crystals (2.13 g, 4 mmol; 40% yield), whose composition was determined as Cl3.86Br1.14 rather than the intended all-chloride phase. | One‐Dimensional Organic–Inorganic Hybrid Materials Based on Antimony, European Journal of Inorganic Chemistry, 2017, 2017(28), 3401-3408 | https://doi.org/10.1002/ejic.201700277 | S-Methylisothiouronium
P170 |  | P0170_C1 | (L-Hhis)2Sb2Cl8 | C12H20Cl8N6O4Sb2 | 0 | Cl | +3 | 0D | L-histidinium | [NH3+]C(Cc1cnc[nH]1)C(=O)O | Sb2O3 (0.073 g), L-histidine (0.078 g), 38% HCl (0.33 mL), and ethanol (2.0 mL) were stirred and filtered. Slow evaporation of the clear solution on a thermostatic heater at 45 °C produced colorless crystals after 1 day (63% yield based on Sb). | Second-Harmonic Generation in Homochiral Antimony Halides Directed by l-Histidine, Inorganic Chemistry, 2023, 62(41), 16673-16676 | https://doi.org/10.1021/acs.inorgchem.3c03129 | L-histidinium
P170 |  | P0170_C2 | L-H2his·SbBr5·H2O | C6H13Br5N3O3Sb | 1 | Br | +3 | 1D | diprotonated L-histidine | [NH3+]C(Cc1c[nH]c[nH+]1)C(=O)O | The compound was prepared under the same conditions as the chloride analogue from Sb2O3 (0.073 g), L-histidine (0.078 g), 48% HBr (0.45 mL), and ethanol (2.0 mL). Stirring/filtration followed by slow evaporation at 45 °C gave yellow crystals (57% yield based on Sb). | Second-Harmonic Generation in Homochiral Antimony Halides Directed by l-Histidine, Inorganic Chemistry, 2023, 62(41), 16673-16676 | https://doi.org/10.1021/acs.inorgchem.3c03129 | diprotonated L-histidine
P174 |  | P0174_C2 | (Me3PCH2CH2CH3)3Sb2Br9 | C18H48Br9P3Sb2 | 0 | Br | +3 | 0D | n-Propyltrimethylphosphonium | CCC[P+](C)(C)C | The pale-yellow block crystals were obtained by slowly evaporating an HBr solution containing Sb2O3 (1 mmol) and trimethylpropylphosphonium bromide (2 mmol) at 45 °C. The phosphonium bromide precursor itself was made by reacting trimethylphosphine with 1-bromopropane in anhydrous dichloromethane under N2 at 40 °C for 3 days. | Lead-Free Semiconducting Organic–Inorganic Hybrid Perovskite with Mixed Organic Cations, Crystal Growth & Design, 2023, 23(4), 2042-2047 | https://doi.org/10.1021/acs.cgd.2c00931 | n-Propyltrimethylphosphonium
P174 |  | P0174_C3 | (CH3CH2CH2NH3)2SbBr5 | C6H20Br5N2Sb | 0 | Br | +3 | 1D | n-Propylammonium | CCC[NH3+] | Yellow needle-like crystals were obtained by slowly evaporating an HBr solution containing n-propylamine (2 mmol) and Sb2O3 (1 mmol) at 45 °C. The paper notes that the structure and properties match a previously reported material. | Lead-Free Semiconducting Organic–Inorganic Hybrid Perovskite with Mixed Organic Cations, Crystal Growth & Design, 2023, 23(4), 2042-2047 | https://doi.org/10.1021/acs.cgd.2c00931 | n-Propylammonium
P189 |  | P0189_C3 | [1,4′-Hbipy][SbCl5] | C10H10Cl5N2Sb | 0 | Cl | +3 | 0D | 1-(pyridin-4-ium-1-yl)pyridin-1-ium | [n+]1(-c2cc[nH+]cc2)ccccc1 | SbCl3 (0.228 g, 1.00 mmol) was added dropwise with stirring to 4-pyridylpyridinium chloride hydrochloride (0.229 g, 1.00 mmol) in water (5 mL) and concentrated HCl (5 mL). The green-yellow solution was heated to 5 mL and slowly cooled; clear yellow crystals were filtered, washed with ice-cold water and ethanol, and pump-dried (0.198 g; 43.3%). | Does Hydrogen Bonding Matter in Crystal Engineering? Crystal Structures of Salts of Isomeric Ions, Chemistry – A European Journal, 2004, 10(15), 3783-3791 | https://doi.org/10.1002/chem.200400165 | 1,4′-bipyridinium
P192 | 1208680.cif | P0192_C1 | [C12H11NH]2[SbCl5] | C24H24Cl5N2Sb | 0 | Cl | +3 | 1D | 2-Benzylpyridinium | c1ccc(Cc2cccc[nH+]2)cc1 | A concentrated-HCl solution containing 2 molar equivalents of 2-benzylpyridine was added to a concentrated-HCl solution of 1 equivalent SbCl3. The mixture was evaporated on a water bath for several hours; crystals were filtered, washed successively with isoamyl alcohol and diethyl ether, and air-dried to constant mass. | Antimony (III) chloride complexes with benzylpyridines: Synthesis and luminescence. Crystal structure of bis (2-benzylpyridinium) pentachloroantimonate (III) | https://doi.org/10.1023/A:1014771918141 | 2-Benzylpyridinium
P192 |  | P0192_C2 | [C12H11NH]2[SbCl5] | C24H24Cl5N2Sb | 0 | Cl | +3 | unknown | 4-Benzylpyridinium | c1ccc(Cc2cc[nH+]cc2)cc1 | A concentrated-HCl solution containing 2 molar equivalents of 4-benzylpyridine was added to a concentrated-HCl solution of 1 equivalent SbCl3. The mixture was evaporated on a water bath for several hours; crystals were filtered, washed successively with isoamyl alcohol and diethyl ether, and air-dried to constant mass. | Antimony (III) chloride complexes with benzylpyridines: Synthesis and luminescence. Crystal structure of bis (2-benzylpyridinium) pentachloroantimonate (III) | https://doi.org/10.1023/A:1014771918141 | 4-Benzylpyridinium
P198 |  | P0198_C1 | (8hqBr2H)n[SbCl4]n·0.5nH2O | C9H7Br2Cl4NO1.5Sb | 0.5 | Cl | +3 | 1D | 5,7-Dibromo-8-hydroxyquinolinium | Oc1c(Br)cc(Br)c2ccc[nH+]c12 | 5,7-Dibromo-8-hydroxyquinoline was dissolved in methanol, then a solution of the corresponding antimony halide in concentrated acid was added at a 1:2 metal:ligand molar ratio. The mixture was magnetically stirred for about 30 min; any immediate precipitate was filtered, otherwise the solution was left to crystallize. Compound-specific quantities are provided only in the Supporting Information. | Bright insights: Examining fluorescence behavior using 5,7‐dibromo‐8‐hydroxyquinoline in organic–inorganic hybrid materials, Applied Organometallic Chemistry, 2024, 38(9), e7607 | https://doi.org/10.1002/aoc.7607 | 5,7-Dibromo-8-hydroxyquinolinium
P202 |  | P0202_C1 | (DMF-H...DMF)2Sb2I9 | C12H30I9N4O4Sb2 | 0 | I | +3 | 0D | N,N-Dimethylformamide oxonium dimer | CN(C)C=O.CN(C)C=[OH+] | DMF was slowly added to Sb2O3 dissolved in HI at 100 °C; the reaction mixture was then kept at room temperature for several hours, producing orange (DMF-H···DMF)2Sb2I9 crystals. Exact quantities are in the Supporting Information. | Designing a new family of oxonium-cation based structurally diverse organic–inorganic hybrid iodoantimonate crystals, Chemical Communications, 2019, 55(52), 7562-7565 | https://doi.org/10.1039/c9cc03485d | N,N-Dimethylformamide oxonium dimer
P202 |  | P0202_C3 | (NMP-H...NMP)3Sb3I12 | C30H57I12N6O6Sb3 | 0 | I | +3 | 0D | N-Methyl-2-pyrrolidone oxonium dimer | CN1CCCC1=O.CN1CCCC1=[OH+] | N-Methyl-2-pyrrolidone was used as the carbonyl precursor in the paper's general route: slow addition to Sb2O3 in HI at 100 °C, followed by several hours at room temperature to crystallize the oxonium iodoantimonate. Exact quantities are in the Supporting Information. | Designing a new family of oxonium-cation based structurally diverse organic–inorganic hybrid iodoantimonate crystals, Chemical Communications, 2019, 55(52), 7562-7565 | https://doi.org/10.1039/c9cc03485d | N-Methyl-2-pyrrolidone oxonium dimer
P202 |  | P0202_C4 | (DMA-H...DMA)2Sb2I9 | C16H38I9N4O4Sb2 | 0 | I | +3 | 0D | N,N-Dimethylacetamide oxonium dimer | CC(=O)N(C)C.CC(=[OH+])N(C)C | N,N-Dimethylacetamide was used as the carbonyl precursor in the paper's general route: slow addition to Sb2O3 in HI at 100 °C, followed by several hours at room temperature to crystallize the oxonium iodoantimonate. Exact quantities are in the Supporting Information. | Designing a new family of oxonium-cation based structurally diverse organic–inorganic hybrid iodoantimonate crystals, Chemical Communications, 2019, 55(52), 7562-7565 | https://doi.org/10.1039/c9cc03485d | N,N-Dimethylacetamide oxonium dimer
P203 | 2173589.cif | P0203_C1 | (C5H14N2)SbCl5 | C5H14Cl5N2Sb | 0 | Cl | +3 | 0D | (3R)-3-ammoniopiperidin-1-ium | [NH3+]C1CCC[NH2+]C1 | The title compound was synthesized by reacting the corresponding R- or S-3-aminopiperidine with Sb2O4 in HX (X = Cl or Br). Centimeter-scale transparent single crystals were obtained by cooling; the full experimental recipe is in the Supporting Information rather than the supplied main article. | Organic–Inorganic Hybrid Antimony(III) Halides for Second Harmonic Generation, Crystal Growth & Design, 2022, 22(11), 6545-6553 | https://doi.org/10.1021/acs.cgd.2c00758 | (3R)-3-ammoniopiperidin-1-ium
P203 | 2173592.cif | P0203_C2 | (C5H14N2)SbCl5 | C5H14Cl5N2Sb | 0 | Cl | +3 | 0D | (3S)-3-ammoniopiperidin-1-ium | [NH3+]C1CCC[NH2+]C1 | The title compound was synthesized by reacting the corresponding R- or S-3-aminopiperidine with Sb2O4 in HX (X = Cl or Br). Centimeter-scale transparent single crystals were obtained by cooling; the full experimental recipe is in the Supporting Information rather than the supplied main article. | Organic–Inorganic Hybrid Antimony(III) Halides for Second Harmonic Generation, Crystal Growth & Design, 2022, 22(11), 6545-6553 | https://doi.org/10.1021/acs.cgd.2c00758 | (3S)-3-ammoniopiperidin-1-ium
P204 |  | P0204_C4 | [(CH3)4N]SbF6 | C4H12F6NSb | 0 | F | +5 | 0D | Tetramethylammonium | C[N+](C)(C)C | Amorphous Sb2O5·xH2O was made by hydrolyzing SbCl5 in cold water, isolated by centrifugation, and immediately treated with excess amine solution. The resulting amorphous ammonium antimony(V) oxide/hydroxide was precipitated with acetone, washed with water and methanol, air-dried, then fluorinated: 1 g precursor was dissolved in 8 mL of 40 wt% HF, heated with stirring to 350 K until crystallization began, cooled, decanted, recrystallized from HF(aq), and vacuum-dried over 98% H2SO4. | The Complex Symmetry Relationships of Methylammonium Hexafluoroantimonates [(CH3)xNH4–x]SbF6 (x = 1–4) with CsCl-Type High-Temperature Structures, Crystal Growth & Design, 2023, 23(4), 2689-2701 | https://doi.org/10.1021/acs.cgd.2c01492 | Tetramethylammonium
P206 |  | P0206_C2 | (R-MPA)4In1.24Sb0.76Cl10 | C36H56Cl10In1.24N4Sb0.76 | 0 | Cl | +3 | 0D | (2R)-2-phenylpropan-1-aminium | CC(C[NH3+])c1ccccc1 | Single crystals in the chiral In/Sb chloride alloy series were synthesized by slow cooling hydrochloric-acid solutions containing the selected chiral ammonium template and In/Sb chloride precursors. The paper notes that product Sb/In ratios can exceed feed ratios because antimony chlorides are less soluble in HCl; compound-level quantities are not present in the supplied PDF. | Turn-on Circularly Polarized Luminescence in Chiral Indium Chlorides by 5s2 Metal Centers, Angew. Chem. Int. Ed. 2023, 62(17), e202215206 | https://doi.org/10.1002/anie.202215206 | (2R)-2-phenylpropan-1-aminium
P206 |  | P0206_C3 | (R-MPA)4In1.11Sb0.89Cl10 | C36H56Cl10In1.11N4Sb0.89 | 0 | Cl | +3 | 0D | (2R)-2-phenylpropan-1-aminium | CC(C[NH3+])c1ccccc1 | Single crystals in the chiral In/Sb chloride alloy series were synthesized by slow cooling hydrochloric-acid solutions containing the selected chiral ammonium template and In/Sb chloride precursors. The paper notes that product Sb/In ratios can exceed feed ratios because antimony chlorides are less soluble in HCl; compound-level quantities are not present in the supplied PDF. | Turn-on Circularly Polarized Luminescence in Chiral Indium Chlorides by 5s2 Metal Centers, Angew. Chem. Int. Ed. 2023, 62(17), e202215206 | https://doi.org/10.1002/anie.202215206 | (2R)-2-phenylpropan-1-aminium
P206 |  | P0206_C4 | (R-MPA)4In0.89Sb1.11Cl10 | C36H56Cl10In0.89N4Sb1.11 | 0 | Cl | +3 | 0D | (2R)-2-phenylpropan-1-aminium | CC(C[NH3+])c1ccccc1 | Single crystals in the chiral In/Sb chloride alloy series were synthesized by slow cooling hydrochloric-acid solutions containing the selected chiral ammonium template and In/Sb chloride precursors. The paper notes that product Sb/In ratios can exceed feed ratios because antimony chlorides are less soluble in HCl; compound-level quantities are not present in the supplied PDF. | Turn-on Circularly Polarized Luminescence in Chiral Indium Chlorides by 5s2 Metal Centers, Angew. Chem. Int. Ed. 2023, 62(17), e202215206 | https://doi.org/10.1002/anie.202215206 | (2R)-2-phenylpropan-1-aminium
P206 |  | P0206_C5 | (R-MPA)4In0.79Sb1.21Cl10 | C36H56Cl10In0.79N4Sb1.21 | 0 | Cl | +3 | 0D | (2R)-2-phenylpropan-1-aminium | CC(C[NH3+])c1ccccc1 | Single crystals in the chiral In/Sb chloride alloy series were synthesized by slow cooling hydrochloric-acid solutions containing the selected chiral ammonium template and In/Sb chloride precursors. The paper notes that product Sb/In ratios can exceed feed ratios because antimony chlorides are less soluble in HCl; compound-level quantities are not present in the supplied PDF. | Turn-on Circularly Polarized Luminescence in Chiral Indium Chlorides by 5s2 Metal Centers, Angew. Chem. Int. Ed. 2023, 62(17), e202215206 | https://doi.org/10.1002/anie.202215206 | (2R)-2-phenylpropan-1-aminium
P206 |  | P0206_C6 | (R-CHEA)4In1.856Sb0.144Cl10 | C32H72Cl10In1.856N4Sb0.144 | 0 | Cl | +3 | 0D | (1R)-1-cyclohexylethan-1-aminium | CC([NH3+])C1CCCCC1 | Single crystals in the chiral In/Sb chloride alloy series were synthesized by slow cooling hydrochloric-acid solutions containing the selected chiral ammonium template and In/Sb chloride precursors. The paper notes that product Sb/In ratios can exceed feed ratios because antimony chlorides are less soluble in HCl; compound-level quantities are not present in the supplied PDF. | Turn-on Circularly Polarized Luminescence in Chiral Indium Chlorides by 5s2 Metal Centers, Angew. Chem. Int. Ed. 2023, 62(17), e202215206 | https://doi.org/10.1002/anie.202215206 | (1R)-1-cyclohexylethan-1-aminium
P206 |  | P0206_C7 | (R-CHEA)4In1.68Sb0.32Cl10 | C32H72Cl10In1.68N4Sb0.32 | 0 | Cl | +3 | 0D | (1R)-1-cyclohexylethan-1-aminium | CC([NH3+])C1CCCCC1 | Single crystals in the chiral In/Sb chloride alloy series were synthesized by slow cooling hydrochloric-acid solutions containing the selected chiral ammonium template and In/Sb chloride precursors. The paper notes that product Sb/In ratios can exceed feed ratios because antimony chlorides are less soluble in HCl; compound-level quantities are not present in the supplied PDF. | Turn-on Circularly Polarized Luminescence in Chiral Indium Chlorides by 5s2 Metal Centers, Angew. Chem. Int. Ed. 2023, 62(17), e202215206 | https://doi.org/10.1002/anie.202215206 | (1R)-1-cyclohexylethan-1-aminium
P206 |  | P0206_C8 | (R-CHEA)4In1.64Sb0.36Cl10 | C32H72Cl10In1.64N4Sb0.36 | 0 | Cl | +3 | 0D | (1R)-1-cyclohexylethan-1-aminium | CC([NH3+])C1CCCCC1 | Single crystals in the chiral In/Sb chloride alloy series were synthesized by slow cooling hydrochloric-acid solutions containing the selected chiral ammonium template and In/Sb chloride precursors. The paper notes that product Sb/In ratios can exceed feed ratios because antimony chlorides are less soluble in HCl; compound-level quantities are not present in the supplied PDF. | Turn-on Circularly Polarized Luminescence in Chiral Indium Chlorides by 5s2 Metal Centers, Angew. Chem. Int. Ed. 2023, 62(17), e202215206 | https://doi.org/10.1002/anie.202215206 | (1R)-1-cyclohexylethan-1-aminium
P206 |  | P0206_C9 | (R-CHEA)4In1.53Sb0.47Cl10 | C32H72Cl10In1.53N4Sb0.47 | 0 | Cl | +3 | 0D | (1R)-1-cyclohexylethan-1-aminium | CC([NH3+])C1CCCCC1 | Single crystals in the chiral In/Sb chloride alloy series were synthesized by slow cooling hydrochloric-acid solutions containing the selected chiral ammonium template and In/Sb chloride precursors. The paper notes that product Sb/In ratios can exceed feed ratios because antimony chlorides are less soluble in HCl; compound-level quantities are not present in the supplied PDF. | Turn-on Circularly Polarized Luminescence in Chiral Indium Chlorides by 5s2 Metal Centers, Angew. Chem. Int. Ed. 2023, 62(17), e202215206 | https://doi.org/10.1002/anie.202215206 | (1R)-1-cyclohexylethan-1-aminium
P206 |  | P0206_C10 | (R-CHEA)4In1.43Sb0.57Cl10 | C32H72Cl10In1.43N4Sb0.57 | 0 | Cl | +3 | 0D | (1R)-1-cyclohexylethan-1-aminium | CC([NH3+])C1CCCCC1 | Single crystals in the chiral In/Sb chloride alloy series were synthesized by slow cooling hydrochloric-acid solutions containing the selected chiral ammonium template and In/Sb chloride precursors. The paper notes that product Sb/In ratios can exceed feed ratios because antimony chlorides are less soluble in HCl; compound-level quantities are not present in the supplied PDF. | Turn-on Circularly Polarized Luminescence in Chiral Indium Chlorides by 5s2 Metal Centers, Angew. Chem. Int. Ed. 2023, 62(17), e202215206 | https://doi.org/10.1002/anie.202215206 | (1R)-1-cyclohexylethan-1-aminium
P206 |  | P0206_C11 | (R-CHEA)4In1.35Sb0.65Cl10 | C32H72Cl10In1.35N4Sb0.65 | 0 | Cl | +3 | 0D | (1R)-1-cyclohexylethan-1-aminium | CC([NH3+])C1CCCCC1 | Single crystals in the chiral In/Sb chloride alloy series were synthesized by slow cooling hydrochloric-acid solutions containing the selected chiral ammonium template and In/Sb chloride precursors. The paper notes that product Sb/In ratios can exceed feed ratios because antimony chlorides are less soluble in HCl; compound-level quantities are not present in the supplied PDF. | Turn-on Circularly Polarized Luminescence in Chiral Indium Chlorides by 5s2 Metal Centers, Angew. Chem. Int. Ed. 2023, 62(17), e202215206 | https://doi.org/10.1002/anie.202215206 | (1R)-1-cyclohexylethan-1-aminium
P206 |  | P0206_C12 | (S-MPA)4In1.06Sb0.94Cl10 | C36H56Cl10In1.06N4Sb0.94 | 0 | Cl | +3 | 0D | (2S)-2-phenylpropan-1-aminium | CC(C[NH3+])c1ccccc1 | Single crystals in the chiral In/Sb chloride alloy series were synthesized by slow cooling hydrochloric-acid solutions containing the selected chiral ammonium template and In/Sb chloride precursors. The paper notes that product Sb/In ratios can exceed feed ratios because antimony chlorides are less soluble in HCl; compound-level quantities are not present in the supplied PDF. | Turn-on Circularly Polarized Luminescence in Chiral Indium Chlorides by 5s2 Metal Centers, Angew. Chem. Int. Ed. 2023, 62(17), e202215206 | https://doi.org/10.1002/anie.202215206 | (2S)-2-phenylpropan-1-aminium
P206 |  | P0206_C13 | (S-CHEA)4In1.14Sb0.86Cl10 | C32H72Cl10In1.14N4Sb0.86 | 0 | Cl | +3 | 0D | (1S)-1-cyclohexylethan-1-aminium | CC([NH3+])C1CCCCC1 | Single crystals in the chiral In/Sb chloride alloy series were synthesized by slow cooling hydrochloric-acid solutions containing the selected chiral ammonium template and In/Sb chloride precursors. The paper notes that product Sb/In ratios can exceed feed ratios because antimony chlorides are less soluble in HCl; compound-level quantities are not present in the supplied PDF. | Turn-on Circularly Polarized Luminescence in Chiral Indium Chlorides by 5s2 Metal Centers, Angew. Chem. Int. Ed. 2023, 62(17), e202215206 | https://doi.org/10.1002/anie.202215206 | (1S)-1-cyclohexylethan-1-aminium
P210 |  | P0210_C1 | (C9H26N3)2Sb4Cl18 | C18H52Cl18N6Sb4 | 0 | Cl | +3 | 1D | Triply protonated N,N,N′,N″,N″-pentamethyldiethylenetriamine | C[NH+](C)CC[NH+](C)CC[NH+](C)C | SbCl3 (0.114 g), N,N,N′,N″,N″-pentamethyldiethylenetriamine (0.105 mL), 38% HCl (5 mL), and 98% H2SO4 (0.135 mL) were heated at 80 °C for 2 days and cooled naturally to room temperature over 2 h. The resulting mixture of compounds 1 and 2 was washed with ethanol, air-dried, and manually separated under 365 nm UV light; yields were 42% and 55% based on Sb, respectively. | Synthesis and structure-dependent optical properties of two new organic–inorganic hybrid antimony( iii ) chlorides, Dalton Transactions, 2023, 53(1), 260-266 | https://doi.org/10.1039/d3dt02867d | Triply protonated N,N,N′,N″,N″-pentamethyldiethylenetriamine
P223 |  | P0223_C1 | (C5H5NI)2SbCl5 | C10H10Cl5I2N2Sb | 0 | Cl | +3 | 0D | 4-Iodopyridinium | Ic1cc[nH+]cc1 | Sb2O3 (0.0343 mmol) and 4-iodopyridine (0.0686 mmol) were combined with 1 mL of 6 M HCl and stirred until dissolved. Evaporation over 24 h on glass gave plates; larger single crystals grew by vial evaporation over about one week. | Low-Dimensional Hybrid Indium/Antimony Halide Perovskites: Supramolecular Assembly and Electronic Properties, The Journal of Physical Chemistry C, 2020, 124(47), 25686-25700 | https://doi.org/10.1021/acs.jpcc.0c07268 | 4-Iodopyridinium
P223 |  | P0223_C2 | (C5H5NCl)2SbBr5 | C10H10Br5Cl2N2Sb | 0 | Br | +3 | 0D | 4-Chloropyridinium | Clc1cc[nH+]cc1 | Sb2O3 (0.0343 mmol) and 4-chloropyridine (0.0686 mmol) were combined with 1 mL of 6 M HBr and stirred until dissolved. Evaporation over 24 h on glass gave deep-yellow/orange plates; larger single crystals grew by vial evaporation over about one week. | Low-Dimensional Hybrid Indium/Antimony Halide Perovskites: Supramolecular Assembly and Electronic Properties, The Journal of Physical Chemistry C, 2020, 124(47), 25686-25700 | https://doi.org/10.1021/acs.jpcc.0c07268 | 4-Chloropyridinium
P227 | 1180922.cif | P0227_C2 | (HDphg)3SbBr6 | C39H42Br6N9Sb | 0 | Br | +3 | 0D | 1,3-diphenylguanidinium | [NH2+]=C(Nc1ccccc1)Nc1ccccc1 | The bromide complex was obtained by combining freshly prepared Sb2O3 and diphenylguanidine solutions in concentrated HBr at an Sb2O3:Dphg ratio of 1:6, following the paper's previously published procedure. | Electronic structure and luminescence of antimony (III) halide complexes with N,N0-diphenylguanidine | 10.1016/j.molstruc.2015.02.068 | 1,3-diphenylguanidinium
P231 |  | P0231_C1 | [C8H11NF]4[Sb2I10] | C32H44F4I10N4Sb2 | 0 | I | +3 | 0D | 1-(4-Fluorophenyl)ethan-1-aminium | CC([NH3+])c1ccc(F)cc1 | This literature-known iodidoantimonate was prepared for comparison in the paper's n = 1–5 anion series. The supplied main article does not reproduce its compound-specific recipe and refers preparation details to the Supporting Information/literature. | Establishing Family Relations in Group 15 Halogenido Metalates with the Largest Molecular Antimony Iodide Anion, Chem. Eur. J. 2023, 29(2), e202202931 | https://doi.org/10.1002/chem.202202931 | 1-(4-Fluorophenyl)ethan-1-aminium
P231 |  | P0231_C2 | [C6H14N2]2[Sb4I16]·2H2O | C12H32I16N4O2Sb4 | 2 | I | +3 | 0D | Doubly protonated DABCO | C1C[NH+]2CC[NH+]1CC2 | This literature-known iodidoantimonate was prepared for comparison in the paper's n = 1–5 anion series. The supplied main article does not reproduce its compound-specific recipe and refers preparation details to the Supporting Information/literature. | Establishing Family Relations in Group 15 Halogenido Metalates with the Largest Molecular Antimony Iodide Anion, Chem. Eur. J. 2023, 29(2), e202202931 | https://doi.org/10.1002/chem.202202931 | Diprotonated DABCO
P231 |  | P0231_C4 | [PPh4]4[Sb8I28] | C96H80I28P4Sb8 | 0 | I | +3 | 0D | Tetraphenylphosphonium | c1ccc([P+](c2ccccc2)(c2ccccc2)c2ccccc2)cc1 | This literature-known iodidoantimonate was prepared for comparison in the paper's n = 1–5 anion series. The supplied main article does not reproduce its compound-specific recipe and refers preparation details to the Supporting Information/literature. | Establishing Family Relations in Group 15 Halogenido Metalates with the Largest Molecular Antimony Iodide Anion, Chem. Eur. J. 2023, 29(2), e202202931 | https://doi.org/10.1002/chem.202202931 | Tetraphenylphosphonium
P237 |  | P0237_C1 | [N(CH3)4]3Sb2Cl9 | C12H36Cl9N3Sb2 | 0 | Cl | +3 | 0D | Tetramethylammonium | C[N+](C)(C)C | A solution of the corresponding alkylammonium halide in concentrated HCl or HBr was added to Sb2O3 dissolved in the same acid at a 3:1 alkylammonium-halide:Sb2O3 molar ratio. Products formed immediately and were recrystallized from hot mother liquor. | NQR and X-ray Studies of [N(CH3)4]3M2X9 and (CH3NH3)3M2X9 (M = Sb,Bi; X = Cl,Br), Zeitschrift für Naturforschung A, 1992, 47(1-2), 65-74 | https://doi.org/10.1515/zna-1992-1-213 | Tetramethylammonium
P237 |  | P0237_C2 | [N(CH3)4]3Sb2Br9 | C12H36Br9N3Sb2 | 0 | Br | +3 | 0D | Tetramethylammonium | C[N+](C)(C)C | A solution of the corresponding alkylammonium halide in concentrated HCl or HBr was added to Sb2O3 dissolved in the same acid at a 3:1 alkylammonium-halide:Sb2O3 molar ratio. Products formed immediately and were recrystallized from hot mother liquor. | NQR and X-ray Studies of [N(CH3)4]3M2X9 and (CH3NH3)3M2X9 (M = Sb,Bi; X = Cl,Br), Zeitschrift für Naturforschung A, 1992, 47(1-2), 65-74 | https://doi.org/10.1515/zna-1992-1-213 | Tetramethylammonium
P237 |  | P0237_C3 | (CH3NH3)3Sb2Cl9 | C3H18Cl9N3Sb2 | 0 | Cl | +3 | 1D | Methylammonium | C[NH3+] | A solution of the corresponding alkylammonium halide in concentrated HCl or HBr was added to Sb2O3 dissolved in the same acid at a 3:1 alkylammonium-halide:Sb2O3 molar ratio. Products formed immediately and were recrystallized from hot mother liquor. | NQR and X-ray Studies of [N(CH3)4]3M2X9 and (CH3NH3)3M2X9 (M = Sb,Bi; X = Cl,Br), Zeitschrift für Naturforschung A, 1992, 47(1-2), 65-74 | https://doi.org/10.1515/zna-1992-1-213 | Methylammonium
P239 |  | P0239_C1 | (1-MePy)2{[SbBr6](Br3)} | C12H16Br9N2Sb | 0 | Br | +5 | 0D | 1-Methylpyridinium | C[n+]1ccccc1 | For compound 1, Sb2O3 (33 mg) was dissolved in concentrated HBr (3.5 mL), then 0.5 mL of 1 M Br2 in HBr and a stoichiometric HBr solution of the corresponding cation salt (2 mL) were added. The mixture was held at 68 °C for 12 h, producing a dark cherry-red crystalline precipitate; reported yields for the series were 79–90%. | Bromo‐ and Polybromoantimonates(V): Structural and Theoretical Studies of Hybrid Halogen‐Rich Halometalate Frameworks, Chemistry – A European Journal, 2018, 24(40), 10165-10170 | https://doi.org/10.1002/chem.201801338 | 1-Methylpyridinium
P239 |  | P0239_C4 | (1,3,5-MePy)2{[SbBr6](Br3)} | C16H24Br9N2Sb | 0 | Br | +5 | 0D | 1,3,5-Trimethylpyridinium | Cc1cc(C)c[n+](C)c1 | For compound 4, Sb2O3 (24 mg) was dissolved in concentrated HBr (4 mL), then 0.5 mL of 1 M Br2 in HBr and a stoichiometric HBr solution of the corresponding cation salt (2 mL) were added. The mixture was held at room temperature for 12 h, producing a dark cherry-red crystalline precipitate; reported yields for the series were 79–90%. | Bromo‐ and Polybromoantimonates(V): Structural and Theoretical Studies of Hybrid Halogen‐Rich Halometalate Frameworks, Chemistry – A European Journal, 2018, 24(40), 10165-10170 | https://doi.org/10.1002/chem.201801338 | 1,3,5-Trimethylpyridinium
P239 |  | P0239_C6 | (1-BzPy)[SbBr6] | C12H12Br6NSb | 0 | Br | +5 | 0D | 1-Benzylpyridinium | c1ccc(C[n+]2ccccc2)cc1 | For compound 6, Sb2O3 (26 mg) was dissolved in concentrated HBr (5 mL), then 0.5 mL of 1 M Br2 in HBr and a stoichiometric HBr solution of the corresponding cation salt (4 mL) were added. The mixture was held at 68 °C for 12 h, producing a dark cherry-red crystalline precipitate; reported yields for the series were 79–90%. | Bromo‐ and Polybromoantimonates(V): Structural and Theoretical Studies of Hybrid Halogen‐Rich Halometalate Frameworks, Chemistry – A European Journal, 2018, 24(40), 10165-10170 | https://doi.org/10.1002/chem.201801338 | 1-Benzylpyridinium
P239 |  | P0239_C7 | (1-Bz-4-MePy)2[SbBr6]{(Br3)(Br2)0.5} | C26H28Br10N2Sb | 0 | Br | +5 | 0D | 1-Benzyl-4-methylpyridinium | Cc1cc[n+](Cc2ccccc2)cc1 | For compound 7, Sb2O3 (11 mg) was dissolved in concentrated HBr (9 mL), then 0.5 mL of 1 M Br2 in HBr and a stoichiometric HBr solution of the corresponding cation salt (4.5 mL) were added. The mixture was held at 68 °C for 12 h, producing a dark cherry-red crystalline precipitate; reported yields for the series were 79–90%. | Bromo‐ and Polybromoantimonates(V): Structural and Theoretical Studies of Hybrid Halogen‐Rich Halometalate Frameworks, Chemistry – A European Journal, 2018, 24(40), 10165-10170 | https://doi.org/10.1002/chem.201801338 | 1-Benzyl-4-methylpyridinium
P247 | 2094029.cif | P0247_C1 | (TMEDA)5Sb6Cl28·2H2O | C25H80Cl28N10O2Sb6 | 2 | Cl | +3 | 0D | N,N,N′-trimethylethane-1,2-diaminium | C[NH2+]CC[NH+](C)C | The chloride product is identified as compound 3 by the formula and reaction scheme, which show TMEDA + SbCl3 in HCl followed by slow cooling (~1 °C/h) from a solution heated near 70 °C. However, the Experimental paragraph instead prints 130 μL TMEDA, 0.362 g SbBr3, and 5 mL HBr; that text is internally inconsistent with the reported chloride formula. | Broadband Light Emitting Zero-Dimensional Antimony and Bismuth-Based Hybrid Halides with Diverse Structures | https://doi.org/10.1039/d1tc04198c | N,N,N′-trimethylethane-1,2-diaminium
P247 |  | P0247_C2 | (TMEDA)3Sb2Br12·H2O | C15H48Br12N6OSb2 | 1 | Br | +3 | 0D | N,N,N′-trimethylethane-1,2-diaminium | C[NH2+]CC[NH+](C)C | TMEDA (260 μL) and SbBr3 (0.685 g) were dissolved in 3 mL HBr with heating/stirring near 70 °C and then slowly cooled (about 1 °C/h) to room temperature. White crystals of compound 4 were obtained in about 63% yield based on Sb. | Broadband Light Emitting Zero-Dimensional Antimony and Bismuth-Based Hybrid Halides with Diverse Structures | https://doi.org/10.1039/d1tc04198c | N,N,N′-trimethylethane-1,2-diaminium
P251 |  | P0251_C1 | (Et(n-Pr)3N)3[Sb3Br12] | C33H78Br12N3Sb3 | 0 | Br | +3 | 0D | N-ethyl-N,N-dipropylpropan-1-aminium | CCC[N+](CC)(CCC)CCC | Sb2O3 (100 mg, 0.34 mmol) was dissolved in 4 mL HBr, and Et(n-Pr)3NBr (173 mg, 0.68 mmol) in 4 mL HBr was added. The mixture was kept at 6 °C overnight, giving pale-yellow crystals in 82% yield. | CRYSTAL STRUCTURES OF POLYNUCLEAR ANTIMONY BROMIDECOMPLEXES (Et(n-Pr)3N)3[Sb3Br12] AND (2,2′-bipyH)4[Sb4Br20], Journal of Structural Chemistry, 2020, 61(11), 1794-1799 | https://doi.org/10.1134/s0022476620110128 | N-ethyl-N,N-dipropylpropan-1-aminium
P261 |  | P0261_C1 | (DMA)4In0.99923Sb0.00077Cl7 | C8H32Cl7In0.99923N4Sb0.00077 | 0 | Cl | +3 | 0D | Dimethylammonium | C[NH2+]C | Dimethylamine (138 μL, 2 mmol) was protonated with HCl (800 μL) at 2–8 °C. InCl3 (221 mg, 1 mmol) plus the selected amount of SbCl3 was dissolved in DMF (1 mL) at 60 °C; the protonated amine was added, the mixture heated/stirred at 120 °C until cloudy, and 3 mL DMF added to clarify. Antisolvent crystallization against 10 mL DCM for 2 days gave crystals that were ethanol-washed and dried at 60 °C overnight. | Efficient Circularly Polarized Luminescence and Bright White Emission from Hybrid Indium-Based Perovskites via Achiral Building Blocks, Adv. Funct. Mater. 2024, 34(28), 2315676 | https://doi.org/10.1002/adfm.202315676 | Dimethylammonium
P261 |  | P0261_C2 | (DMA)4In0.9949Sb0.0051Cl7 | C8H32Cl7In0.9949N4Sb0.0051 | 0 | Cl | +3 | 0D | Dimethylammonium | C[NH2+]C | Dimethylamine (138 μL, 2 mmol) was protonated with HCl (800 μL) at 2–8 °C. InCl3 (221 mg, 1 mmol) plus the selected amount of SbCl3 was dissolved in DMF (1 mL) at 60 °C; the protonated amine was added, the mixture heated/stirred at 120 °C until cloudy, and 3 mL DMF added to clarify. Antisolvent crystallization against 10 mL DCM for 2 days gave crystals that were ethanol-washed and dried at 60 °C overnight. | Efficient Circularly Polarized Luminescence and Bright White Emission from Hybrid Indium-Based Perovskites via Achiral Building Blocks, Adv. Funct. Mater. 2024, 34(28), 2315676 | https://doi.org/10.1002/adfm.202315676 | Dimethylammonium
P266 |  | P0266_C1 | [4ApyH]Sb0.5Bi0.5I4 | C5H7Bi0.5I4N2Sb0.5 | 0 | I | +3 | 1D | 4-Aminopyridinium | Nc1cc[nH+]cc1 | Bi2O3 and Sb2O3 (1.0 mmol total, in the ratio required by the target), 4-aminopyridine (94 mg, 1 mmol), mixed HBr/HI (1 mL total, ratio set by the target), and ethanol (4 mL) were sealed in a 23 mL Teflon autoclave and heated at 140 °C for 4 h. The product was filtered and washed with anhydrous ethanol (yield >85%). | Crystal and Band-Gap Engineering of One-Dimensional Antimony/Bismuth-Based Organic–Inorganic Hybrids, Inorganic Chemistry, 2019, 58(24), 16346-16353 | https://doi.org/10.1021/acs.inorgchem.9b01439 | 4-Aminopyridinium
P266 |  | P0266_C3 | [4ApyH]Sb0.5Bi0.5I2Br2 | C5H7Bi0.5Br2I2N2Sb0.5 | 0 | Br/I | +3 | 1D | 4-Aminopyridinium | Nc1cc[nH+]cc1 | Bi2O3 and Sb2O3 (1.0 mmol total, in the ratio required by the target), 4-aminopyridine (94 mg, 1 mmol), mixed HBr/HI (1 mL total, ratio set by the target), and ethanol (4 mL) were sealed in a 23 mL Teflon autoclave and heated at 140 °C for 4 h. The product was filtered and washed with anhydrous ethanol (yield >85%). | Crystal and Band-Gap Engineering of One-Dimensional Antimony/Bismuth-Based Organic–Inorganic Hybrids, Inorganic Chemistry, 2019, 58(24), 16346-16353 | https://doi.org/10.1021/acs.inorgchem.9b01439 | 4-Aminopyridinium
P266 |  | P0266_C6 | [4ApyH]Sb0.8Bi0.2I4 | C5H7Bi0.2I4N2Sb0.8 | 0 | I | +3 | 1D | 4-Aminopyridinium | Nc1cc[nH+]cc1 | Bi2O3 and Sb2O3 (1.0 mmol total, in the ratio required by the target), 4-aminopyridine (94 mg, 1 mmol), mixed HBr/HI (1 mL total, ratio set by the target), and ethanol (4 mL) were sealed in a 23 mL Teflon autoclave and heated at 140 °C for 4 h. The product was filtered and washed with anhydrous ethanol (yield >85%). | Crystal and Band-Gap Engineering of One-Dimensional Antimony/Bismuth-Based Organic–Inorganic Hybrids, Inorganic Chemistry, 2019, 58(24), 16346-16353 | https://doi.org/10.1021/acs.inorgchem.9b01439 | 4-Aminopyridinium
P269 |  | P0269_C3 | Et4N[SbBr6] | C8H20Br6NSb | 0 | Br | +5 | 0D | Tetraethylammonium | CC[N+](CC)(CC)CC | The paper states that Et4N[SbBr6] was prepared according to a previously reported procedure and identified by elemental analysis. No compound-specific recipe is reproduced in the supplied PDF. | Mononuclear bromide complexes of Sb(V): crystal structures and thermal behaviour, Journal of Molecular Structure, 2018, 1160, 102-106 | https://doi.org/10.1016/j.molstruc.2018.01.092 | Tetraethylammonium
P269 |  | P0269_C4 | (N-EtPy)[SbBr6] | C7H10Br6NSb | 0 | Br | +5 | 0D | N-Ethylpyridinium | CC[n+]1ccccc1 | The paper states that N-ethylpyridinium [SbBr6] was prepared according to a previously reported procedure and identified by elemental analysis. No compound-specific recipe is reproduced in the supplied PDF. | Mononuclear bromide complexes of Sb(V): crystal structures and thermal behaviour, Journal of Molecular Structure, 2018, 1160, 102-106 | https://doi.org/10.1016/j.molstruc.2018.01.092 | N-Ethylpyridinium
P270 | 2131567.cif | P0270_C1 | (C11H24N2)2[In0.9Sb0.1Br6][InBr4] | C22H48Br10In1.9N4Sb0.1 | 0 | Br | +3 | 0D | 1-(cyclohexylmethyl)piperazine-1,4-diium | C1CCC(C[NH+]2CC[NH2+]CC2)CC1 | C11H22N2 (145.8 mg, 0.8 mmol), InBr3 (141.8 mg, 0.4 mmol), and 5 mL HBr were stirred at 105 °C until clear. Cooling at 1.5 °C/h to room temperature gave bulk crystals, which were filtered and dried; Sb-doped samples used the same route with SbBr3 added for the targeted composition. | High-eﬃciency red photoluminescence achieved by antimony doping in organic–inorganic halide (C11H24N2)2[InBr6][InBr4] | https://doi.org/10.1039/d2tc00355d | 1-(cyclohexylmethyl)piperazine-1,4-diium
P271 |  | P0271_C1 | (H2AEQT)Sb2/3I4 | C20H22I4N2S4Sb0.667 | 0 | I | +3 | 2D | Diprotonated 5,5′′′-bis(2-aminoethyl)-2,2′:5′,2′′:5′′,2′′′-quaterthiophene | [NH3+]CCc1ccc(-c2ccc(-c3ccc(-c4ccc(CC[NH3+])s4)s3)s2)s1 | The Sb analogue was grown from a slightly acidified ethylene glycol/2-butanol solution using AEQT·2HI and sublimed SbI3, following the detailed Bi-analogue procedure: dissolution at about 112 °C, addition of 2-butanol, reheating in a sealed tube, and slow cooling at 1.5 °C/h to −20 °C. The Sb crystals had the same dark-red sheetlike morphology as the Bi analogue. | Organic−Inorganic Perovskites Containing Trivalent Metal Halide Layers: The Templating Influence of the Organic Cation Layer, Inorganic Chemistry, 2000, 39(26), 6107-6113 | https://doi.org/10.1021/ic000794i | Diprotonated 5,5′′′-bis(2-aminoethyl)-2,2′:5′,2′′:5′′,2′′′-quaterthiophene
P277 |  | P0277_C2 | [(C2H5)3NH]SbCl6·½[(C2H5)3NH]Cl | C18H48Cl13N3Sb2 | 0 | Cl | +5 | 0D | Triethylammonium | CC[NH+](CC)CC | Equimolar triethylammonium chloride and SbCl5 were mixed; changing the stoichiometry produced the hemichloride adduct. Single crystals of both products were grown by evaporation of ethanol solutions at room temperature. | Structure and phase transitions in chloroantimonate(V) crystals: [(C2H5)3NH]SbCl6 and [(C2H5)3NH]SbCl6·1/2[(C2H5)3NH]Cl, Journal of Physics and Chemistry of Solids, 2002, 63(3), 507-518 | https://doi.org/10.1016/s0022-3697(01)00189-5 | Triethylammonium
P278 |  | P0278_C2 | [Hpy]3[Sb2BrCl8] | C15H18BrCl8N3Sb2 | 0 | Cl/Br | +3 | unknown | Pyridinium | c1cc[nH+]cc1 | This pyridinium mixed chloride/bromide was prepared analogously to the end members by combining pyridinium chloride/bromide and SbCl3/SbBr3 in anhydrous ethanol in the proportions required by the target stoichiometry, followed by recrystallization from anhydrous ethanol. | Nonahalogenodiantimon(III)ates; their preparation and the crystal structures of [Hpy]3[Sb2Cl9], [NMe4]3[Sb2Br9], and [NMe4]3[Sb2Br3Cl6], Journal of the Chemical Society, Dalton Transactions, 1986, (6), 1231 | https://doi.org/10.1039/dt9860001231 | Pyridinium
P278 |  | P0278_C3 | [Hpy]3[Sb2Br2Cl7] | C15H18Br2Cl7N3Sb2 | 0 | Cl/Br | +3 | unknown | Pyridinium | c1cc[nH+]cc1 | This pyridinium mixed chloride/bromide was prepared analogously to the end members by combining pyridinium chloride/bromide and SbCl3/SbBr3 in anhydrous ethanol in the proportions required by the target stoichiometry, followed by recrystallization from anhydrous ethanol. | Nonahalogenodiantimon(III)ates; their preparation and the crystal structures of [Hpy]3[Sb2Cl9], [NMe4]3[Sb2Br9], and [NMe4]3[Sb2Br3Cl6], Journal of the Chemical Society, Dalton Transactions, 1986, (6), 1231 | https://doi.org/10.1039/dt9860001231 | Pyridinium
P278 |  | P0278_C4 | [Hpy]3[Sb2Br3Cl6] | C15H18Br3Cl6N3Sb2 | 0 | Cl/Br | +3 | unknown | Pyridinium | c1cc[nH+]cc1 | This pyridinium mixed chloride/bromide was prepared analogously to the end members by combining pyridinium chloride/bromide and SbCl3/SbBr3 in anhydrous ethanol in the proportions required by the target stoichiometry, followed by recrystallization from anhydrous ethanol. | Nonahalogenodiantimon(III)ates; their preparation and the crystal structures of [Hpy]3[Sb2Cl9], [NMe4]3[Sb2Br9], and [NMe4]3[Sb2Br3Cl6], Journal of the Chemical Society, Dalton Transactions, 1986, (6), 1231 | https://doi.org/10.1039/dt9860001231 | Pyridinium
P278 |  | P0278_C5 | [Hpy]3[Sb2Br4Cl5] | C15H18Br4Cl5N3Sb2 | 0 | Cl/Br | +3 | unknown | Pyridinium | c1cc[nH+]cc1 | This pyridinium mixed chloride/bromide was prepared analogously to the end members by combining pyridinium chloride/bromide and SbCl3/SbBr3 in anhydrous ethanol in the proportions required by the target stoichiometry, followed by recrystallization from anhydrous ethanol. | Nonahalogenodiantimon(III)ates; their preparation and the crystal structures of [Hpy]3[Sb2Cl9], [NMe4]3[Sb2Br9], and [NMe4]3[Sb2Br3Cl6], Journal of the Chemical Society, Dalton Transactions, 1986, (6), 1231 | https://doi.org/10.1039/dt9860001231 | Pyridinium
P278 |  | P0278_C6 | [Hpy]3[Sb2Br5Cl4] | C15H18Br5Cl4N3Sb2 | 0 | Cl/Br | +3 | unknown | Pyridinium | c1cc[nH+]cc1 | This pyridinium mixed chloride/bromide was prepared analogously to the end members by combining pyridinium chloride/bromide and SbCl3/SbBr3 in anhydrous ethanol in the proportions required by the target stoichiometry, followed by recrystallization from anhydrous ethanol. | Nonahalogenodiantimon(III)ates; their preparation and the crystal structures of [Hpy]3[Sb2Cl9], [NMe4]3[Sb2Br9], and [NMe4]3[Sb2Br3Cl6], Journal of the Chemical Society, Dalton Transactions, 1986, (6), 1231 | https://doi.org/10.1039/dt9860001231 | Pyridinium
P278 |  | P0278_C7 | [Hpy]3[Sb2Br6Cl3] | C15H18Br6Cl3N3Sb2 | 0 | Cl/Br | +3 | unknown | Pyridinium | c1cc[nH+]cc1 | This pyridinium mixed chloride/bromide was prepared analogously to the end members by combining pyridinium chloride/bromide and SbCl3/SbBr3 in anhydrous ethanol in the proportions required by the target stoichiometry, followed by recrystallization from anhydrous ethanol. | Nonahalogenodiantimon(III)ates; their preparation and the crystal structures of [Hpy]3[Sb2Cl9], [NMe4]3[Sb2Br9], and [NMe4]3[Sb2Br3Cl6], Journal of the Chemical Society, Dalton Transactions, 1986, (6), 1231 | https://doi.org/10.1039/dt9860001231 | Pyridinium
P278 |  | P0278_C8 | [Hpy]3[Sb2Br7Cl2] | C15H18Br7Cl2N3Sb2 | 0 | Cl/Br | +3 | unknown | Pyridinium | c1cc[nH+]cc1 | This pyridinium mixed chloride/bromide was prepared analogously to the end members by combining pyridinium chloride/bromide and SbCl3/SbBr3 in anhydrous ethanol in the proportions required by the target stoichiometry, followed by recrystallization from anhydrous ethanol. | Nonahalogenodiantimon(III)ates; their preparation and the crystal structures of [Hpy]3[Sb2Cl9], [NMe4]3[Sb2Br9], and [NMe4]3[Sb2Br3Cl6], Journal of the Chemical Society, Dalton Transactions, 1986, (6), 1231 | https://doi.org/10.1039/dt9860001231 | Pyridinium
P278 |  | P0278_C9 | [Hpy]3[Sb2Br8Cl] | C15H18Br8ClN3Sb2 | 0 | Cl/Br | +3 | unknown | Pyridinium | c1cc[nH+]cc1 | This pyridinium mixed chloride/bromide was prepared analogously to the end members by combining pyridinium chloride/bromide and SbCl3/SbBr3 in anhydrous ethanol in the proportions required by the target stoichiometry, followed by recrystallization from anhydrous ethanol. | Nonahalogenodiantimon(III)ates; their preparation and the crystal structures of [Hpy]3[Sb2Cl9], [NMe4]3[Sb2Br9], and [NMe4]3[Sb2Br3Cl6], Journal of the Chemical Society, Dalton Transactions, 1986, (6), 1231 | https://doi.org/10.1039/dt9860001231 | Pyridinium
P278 |  | P0278_C10 | [Hpy]3[Sb2Br9] | C15H18Br9N3Sb2 | 0 | Br | +3 | unknown | Pyridinium | c1cc[nH+]cc1 | Pyridinium halide (3 mol) in the minimum anhydrous ethanol was added to the corresponding resublimed SbX3 (2 mol) in ethanol. The immediate product was recrystallized from anhydrous ethanol; for the chloride/bromide end members, pyridine and SbX3 were also reacted 3:2 in concentrated HX. | Nonahalogenodiantimon(III)ates; their preparation and the crystal structures of [Hpy]3[Sb2Cl9], [NMe4]3[Sb2Br9], and [NMe4]3[Sb2Br3Cl6], Journal of the Chemical Society, Dalton Transactions, 1986, (6), 1231 | https://doi.org/10.1039/dt9860001231 | Pyridinium
P278 |  | P0278_C12 | [NMe4]3[Sb2Br3Cl6] | C12H36Br3Cl6N3Sb2 | 0 | Cl/Br | +3 | 0D | Tetramethylammonium | C[N+](C)(C)C | [NMe4]3[Sb2Br3Cl6] was obtained by recrystallizing [NMe4]3[Sb2Br9] from the minimum volume of hot concentrated HCl, giving pale-yellow hexagonal plates. | Nonahalogenodiantimon(III)ates; their preparation and the crystal structures of [Hpy]3[Sb2Cl9], [NMe4]3[Sb2Br9], and [NMe4]3[Sb2Br3Cl6], Journal of the Chemical Society, Dalton Transactions, 1986, (6), 1231 | https://doi.org/10.1039/dt9860001231 | Tetramethylammonium
P278 |  | P0278_C13 | [NMe4]3[Sb2Br6Cl3] | C12H36Br6Cl3N3Sb2 | 0 | Cl/Br | +3 | 0D | Tetramethylammonium | C[N+](C)(C)C | [NMe4]3[Sb2Br6Cl3] was obtained by recrystallizing [NMe4]3[Sb2Cl9] from the minimum volume of hot 47% aqueous HBr, giving pale-orange hexagonal plates. | Nonahalogenodiantimon(III)ates; their preparation and the crystal structures of [Hpy]3[Sb2Cl9], [NMe4]3[Sb2Br9], and [NMe4]3[Sb2Br3Cl6], Journal of the Chemical Society, Dalton Transactions, 1986, (6), 1231 | https://doi.org/10.1039/dt9860001231 | Tetramethylammonium
P278 |  | P0278_C15 | [Hpy]3[Sb2I9] | C15H18I9N3Sb2 | 0 | I | +3 | unknown | Pyridinium | c1cc[nH+]cc1 | Pyridine (0.49 g, 0.006 mol) in 66% aqueous HI was added to SbI3 (2.0 g, 0.004 mol) in the same solvent. The immediate precipitate was redissolved by heating, and cooling gave dark-red [Hpy]3[Sb2I9] crystals. | Nonahalogenodiantimon(III)ates; their preparation and the crystal structures of [Hpy]3[Sb2Cl9], [NMe4]3[Sb2Br9], and [NMe4]3[Sb2Br3Cl6], Journal of the Chemical Society, Dalton Transactions, 1986, (6), 1231 | https://doi.org/10.1039/dt9860001231 | Pyridinium
P278 |  | P0278_C20 | [Hpy][SbI2Cl2] | C5H6Cl2I2NSb | 0 | Cl/I | +3 | 0D | Pyridinium | c1cc[nH+]cc1 | [Hpy][SbI2Cl2] was formed when [Hpy]3[Sb2I9] was recrystallized from hot concentrated HCl; the paper identifies this halide-exchange product analytically. | Nonahalogenodiantimon(III)ates; their preparation and the crystal structures of [Hpy]3[Sb2Cl9], [NMe4]3[Sb2Br9], and [NMe4]3[Sb2Br3Cl6], Journal of the Chemical Society, Dalton Transactions, 1986, (6), 1231 | https://doi.org/10.1039/dt9860001231 | Pyridinium
P284 |  | P0284_C1 | [DMPZ]SbCl5·H2O | C6H18Cl5N2OSb | 1 | Cl | +3 | 1D | 1,4-dimethylpiperazine-1,4-diium | C[NH+]1CC[NH+](C)CC1 | SbCl3 (0.5 mmol, 0.114 g) and DMPZ (0.8 mmol, 0.091 g) were dissolved in 4 mL methanol/0.5 mL HCl, stirred 30 min, sealed, and heated at 80 °C for at least 5 days. Colorless blocks were filtered and washed three times with methanol (68% based on Sb). | Structural Dimensionality Modulation toward Enhanced Photoluminescence Efficiencies of Hybrid Lead-Free Antimony Halides, Adv. Opt. Mater. 2021, 9(19), 2100556 | https://doi.org/10.1002/adom.202100556 | 1,4-dimethylpiperazine-1,4-diium
P292 |  | P0292_C2 | (TMA)4Fe(III)Cl4Sb2Cl9 | C12H40Cl13FeN4Sb2 | 0 | Cl | +3 | 2D | Trimethylammonium | C[NH+](C)C | Trimethylamine hydrochloride (0.38 g, 4 mmol), Sb2O3 (0.29 g, 1 mmol), and excess FeCl3 (0.32 g, 2 mmol) were combined in 3 mL concentrated aqueous HCl (47%) in a sealed bottle. Bulk TSFC crystals were obtained from saturated solution by cooling at 1 K/day. | Intercalation-driven ferroelectric-to-ferroelastic conversion in a layered hybrid perovskite crystal, Nature Communications, 2022, 13(1), 3104 | https://doi.org/10.1038/s41467-022-30822-6 | Trimethylammonium
P293 |  | P0293_C1 | (CH3)2NHCl[SbCl6] | C2H7Cl7NSb | 0 | Cl | +5 | 0D | N-Chlorodimethylammonium | C[NH+](C)Cl | At 0 °C, HCl was passed into a solution of SbCl5 (7.46 g, 25.0 mmol) in CH2Cl2 (50 mL) to saturation. After cooling to −78 °C, a solution of the corresponding N-chloroamine (25.0 mmol) in CH2Cl2 (25 mL) was added dropwise with stirring; the immediate precipitate was filtered, washed with a little cold CH2Cl2, and vacuum-dried at 0 °C. | N-Chlor-alkanammonium-hexachloroantimonate(V) Spektren und Struktur/ N-Chloro Alkaneammonium Hexachloroantimonates(V) Spectra and Structure, Zeitschrift für Naturforschung B, 1981, 36(7), 775-780 | https://doi.org/10.1515/znb-1981-0701 | N-Chlorodimethylammonium
P293 |  | P0293_C3 | (n-C3H7)2NHCl[SbCl6] | C6H15Cl7NSb | 0 | Cl | +5 | 0D | N-Chlorodi-n-propylammonium | CCC[NH+](Cl)CCC | At 0 °C, HCl was passed into a solution of SbCl5 (7.46 g, 25.0 mmol) in CH2Cl2 (50 mL) to saturation. After cooling to −78 °C, a solution of the corresponding N-chloroamine (25.0 mmol) in CH2Cl2 (25 mL) was added dropwise with stirring; the immediate precipitate was filtered, washed with a little cold CH2Cl2, and vacuum-dried at 0 °C. | N-Chlor-alkanammonium-hexachloroantimonate(V) Spektren und Struktur/ N-Chloro Alkaneammonium Hexachloroantimonates(V) Spectra and Structure, Zeitschrift für Naturforschung B, 1981, 36(7), 775-780 | https://doi.org/10.1515/znb-1981-0701 | N-Chlorodi-n-propylammonium
P293 |  | P0293_C4 | (i-C3H7)2NHCl[SbCl6] | C6H15Cl7NSb | 0 | Cl | +5 | 0D | N-Chlorodiisopropylammonium | CC(C)[NH+](Cl)C(C)C | At 0 °C, HCl was passed into a solution of SbCl5 (7.46 g, 25.0 mmol) in CH2Cl2 (50 mL) to saturation. After cooling to −78 °C, a solution of the corresponding N-chloroamine (25.0 mmol) in CH2Cl2 (25 mL) was added dropwise with stirring; the immediate precipitate was filtered, washed with a little cold CH2Cl2, and vacuum-dried at 0 °C. | N-Chlor-alkanammonium-hexachloroantimonate(V) Spektren und Struktur/ N-Chloro Alkaneammonium Hexachloroantimonates(V) Spectra and Structure, Zeitschrift für Naturforschung B, 1981, 36(7), 775-780 | https://doi.org/10.1515/znb-1981-0701 | N-Chlorodiisopropylammonium
P293 |  | P0293_C5 | (i-C4H9)2NHCl[SbCl6] | C8H19Cl7NSb | 0 | Cl | +5 | 0D | N-Chlorodiisobutylammonium | CC(C)C[NH+](Cl)CC(C)C | At 0 °C, HCl was passed into a solution of SbCl5 (7.46 g, 25.0 mmol) in CH2Cl2 (50 mL) to saturation. After cooling to −78 °C, a solution of the corresponding N-chloroamine (25.0 mmol) in CH2Cl2 (25 mL) was added dropwise with stirring; the immediate precipitate was filtered, washed with a little cold CH2Cl2, and vacuum-dried at 0 °C. | N-Chlor-alkanammonium-hexachloroantimonate(V) Spektren und Struktur/ N-Chloro Alkaneammonium Hexachloroantimonates(V) Spectra and Structure, Zeitschrift für Naturforschung B, 1981, 36(7), 775-780 | https://doi.org/10.1515/znb-1981-0701 | N-Chlorodiisobutylammonium
P293 |  | P0293_C6 | CH3NH2Cl[SbCl6] | CH5Cl7NSb | 0 | Cl | +5 | 0D | N-Chloromethylammonium | C[NH2+]Cl | At 0 °C, HCl was passed into a solution of SbCl5 (7.46 g, 25.0 mmol) in CH2Cl2 (50 mL) to saturation. After cooling to −78 °C, a solution of the corresponding N-chloroamine (25.0 mmol) in CH2Cl2 (25 mL) was added dropwise with stirring; the immediate precipitate was filtered, washed with a little cold CH2Cl2, and vacuum-dried at 0 °C. | N-Chlor-alkanammonium-hexachloroantimonate(V) Spektren und Struktur/ N-Chloro Alkaneammonium Hexachloroantimonates(V) Spectra and Structure, Zeitschrift für Naturforschung B, 1981, 36(7), 775-780 | https://doi.org/10.1515/znb-1981-0701 | N-Chloromethylammonium
P293 |  | P0293_C7 | C2H5NH2Cl[SbCl6] | C2H7Cl7NSb | 0 | Cl | +5 | 0D | N-Chloroethylammonium | CC[NH2+]Cl | At 0 °C, HCl was passed into a solution of SbCl5 (7.46 g, 25.0 mmol) in CH2Cl2 (50 mL) to saturation. After cooling to −78 °C, a solution of the corresponding N-chloroamine (25.0 mmol) in CH2Cl2 (25 mL) was added dropwise with stirring; the immediate precipitate was filtered, washed with a little cold CH2Cl2, and vacuum-dried at 0 °C. | N-Chlor-alkanammonium-hexachloroantimonate(V) Spektren und Struktur/ N-Chloro Alkaneammonium Hexachloroantimonates(V) Spectra and Structure, Zeitschrift für Naturforschung B, 1981, 36(7), 775-780 | https://doi.org/10.1515/znb-1981-0701 | N-Chloroethylammonium
P293 |  | P0293_C8 | i-C3H7NH2Cl[SbCl6] | C3H9Cl7NSb | 0 | Cl | +5 | 0D | N-Chloroisopropylammonium | CC(C)[NH2+]Cl | At 0 °C, HCl was passed into a solution of SbCl5 (7.46 g, 25.0 mmol) in CH2Cl2 (50 mL) to saturation. After cooling to −78 °C, a solution of the corresponding N-chloroamine (25.0 mmol) in CH2Cl2 (25 mL) was added dropwise with stirring; the immediate precipitate was filtered, washed with a little cold CH2Cl2, and vacuum-dried at 0 °C. | N-Chlor-alkanammonium-hexachloroantimonate(V) Spektren und Struktur/ N-Chloro Alkaneammonium Hexachloroantimonates(V) Spectra and Structure, Zeitschrift für Naturforschung B, 1981, 36(7), 775-780 | https://doi.org/10.1515/znb-1981-0701 | N-Chloroisopropylammonium
P293 |  | P0293_C9 | i-C4H9NH2Cl[SbCl6] | C4H11Cl7NSb | 0 | Cl | +5 | 0D | N-Chloroisobutylammonium | CC(C)C[NH2+]Cl | At 0 °C, HCl was passed into a solution of SbCl5 (7.46 g, 25.0 mmol) in CH2Cl2 (50 mL) to saturation. After cooling to −78 °C, a solution of the corresponding N-chloroamine (25.0 mmol) in CH2Cl2 (25 mL) was added dropwise with stirring; the immediate precipitate was filtered, washed with a little cold CH2Cl2, and vacuum-dried at 0 °C. | N-Chlor-alkanammonium-hexachloroantimonate(V) Spektren und Struktur/ N-Chloro Alkaneammonium Hexachloroantimonates(V) Spectra and Structure, Zeitschrift für Naturforschung B, 1981, 36(7), 775-780 | https://doi.org/10.1515/znb-1981-0701 | N-Chloroisobutylammonium
P293 |  | P0293_C10 | t-C4H9NH2Cl[SbCl6] | C4H11Cl7NSb | 0 | Cl | +5 | 0D | N-Chloro-tert-butylammonium | CC(C)(C)[NH2+]Cl | At 0 °C, HCl was passed into a solution of SbCl5 (7.46 g, 25.0 mmol) in CH2Cl2 (50 mL) to saturation. After cooling to −78 °C, a solution of the corresponding N-chloroamine (25.0 mmol) in CH2Cl2 (25 mL) was added dropwise with stirring; the immediate precipitate was filtered, washed with a little cold CH2Cl2, and vacuum-dried at 0 °C. | N-Chlor-alkanammonium-hexachloroantimonate(V) Spektren und Struktur/ N-Chloro Alkaneammonium Hexachloroantimonates(V) Spectra and Structure, Zeitschrift für Naturforschung B, 1981, 36(7), 775-780 | https://doi.org/10.1515/znb-1981-0701 | N-Chloro-tert-butylammonium
P294 |  | P0294_C1 | (C7H18N)3Sb2Cl9 | C21H54Cl9N3Sb2 | 0 | Cl | +3 | 0D | Butyltrimethylammonium | CCCC[N+](C)(C)C | The paper reports that the butyltrimethylammonium Sb chloride/bromide phases and the mixed butyltrimethylammonium/dimethylammonium Sb bromide were grown by solution-cooling crystallization. The supplied main article refers all reagent quantities and compound-specific experimental procedures to the Supporting Information. | High External Quantum Efficiency and Dual-Band Emission of (C7H18N)3Sb2Cl9 for Sensitivity Temperature Sensing, Inorganic Chemistry, 2024, 63(23), 10705-10712 | https://doi.org/10.1021/acs.inorgchem.4c01220 | Butyltrimethylammonium
P294 |  | P0294_C2 | (C7H18N)3Sb2Br9 | C21H54Br9N3Sb2 | 0 | Br | +3 | 0D | Butyltrimethylammonium | CCCC[N+](C)(C)C | The paper reports that the butyltrimethylammonium Sb chloride/bromide phases and the mixed butyltrimethylammonium/dimethylammonium Sb bromide were grown by solution-cooling crystallization. The supplied main article refers all reagent quantities and compound-specific experimental procedures to the Supporting Information. | High External Quantum Efficiency and Dual-Band Emission of (C7H18N)3Sb2Cl9 for Sensitivity Temperature Sensing, Inorganic Chemistry, 2024, 63(23), 10705-10712 | https://doi.org/10.1021/acs.inorgchem.4c01220 | Butyltrimethylammonium
P296 |  | P0296_C1 | [HDBA]2SbCl5 | C16H40Cl5N2Sb | 0 | Cl | +3 | 0D | Dibutylammonium | CCCC[NH2+]CCCC | SbCl3 (0.114 g, 0.5 mmol) in 4 mL ethanol/1 mL HCl was stirred 5 min, then dibutylamine (0.129 g, 1 mmol) was added and stirred at 70 °C for 5 min. Slow cooling and standing 120 h gave colorless blocks, which were ethanol-washed and vacuum-dried (84%). | Structural evolution and photoluminescence properties of hybrid antimony halides, Journal of Solid State Chemistry, 2022, 314, 123404 | https://doi.org/10.1016/j.jssc.2022.123404 | Dibutylammonium
P296 |  | P0296_C2 | [H2ATMP]2SbCl7 | C18H44Cl7N4Sb | 0 | Cl | +3 | 0D | Diprotonated 4-amino-2,2,6,6-tetramethylpiperidine | CC1(C)CC([NH3+])CC(C)(C)[NH2+]1 | SbCl3 (0.114 g, 0.5 mmol) in 2 mL 1-propanol/2 mL acetonitrile/1 mL HCl was stirred 5 min, then 4-amino-2,2,6,6-tetramethylpiperidine (0.156 g, 1 mmol) was added and stirred at 70 °C for 5 min. Slow cooling and standing 48 h gave colorless blocks, washed with ethanol and vacuum-dried (84%). | Structural evolution and photoluminescence properties of hybrid antimony halides, Journal of Solid State Chemistry, 2022, 314, 123404 | https://doi.org/10.1016/j.jssc.2022.123404 | Diprotonated 4-amino-2,2,6,6-tetramethylpiperidine
P304 |  | P0304_C1 | Sb2OCl6(boxH)2 | C16H16Cl6N2O3Sb2 | 0 | Cl | +3 | 0D | 2-Methylbenzoxazolium (boxH) | Cc1[nH+]c2ccccc2o1 | SbCl3 (1.00 g, 2.77 mmol) in 5 mL concentrated HCl was combined with 2-methylbenzoxazole (0.736 g, 5.53 mmol) in 2 mL concentrated HCl and stirred. After filtration, the dark-brown filtrate stood 4 days, yielding yellow-green Sb2OCl6(boxH)2 crystals (0.0087 g, 0.4%). | Synthesis and structural characterisation of trivalent halidoantimonates and bismuthates of 2-methyl-2-benzoxazole (box): Reactivity and solid-state structural diversity within the [MX(6 – n)] [boxH](3 – n) series (M = Sb or Bi; X = Cl, Br, I; n = 0 or 1), Journal of Solid State Chemistry, 2022, 318, 123653 | https://doi.org/10.1016/j.jssc.2022.123653 | 2-Methylbenzoxazolium (boxH)
P305 | jz1c03649_si_004.cif | P0305_C1 | (C7H8N3)2SbBr5 | C14H16Br5N6Sb | 0 | Br | +3 | 0D | 2-Aminobenzimidazolium | Nc1[nH]c2ccccc2[nH+]1 | The main article states that the compound was synthesized by a solution method directly combining SbBr3 and 2-aminobenzimidazole; light-brown crystals were obtained. Reagent quantities and the full crystallization procedure are only in the Supporting Information. | Zero-Dimensional Lead-Free Halide with Indirect Optical Gap and Enhanced Photoluminescence by Sb Doping | https://doi.org/10.1021/acs.jpclett.1c03649 | 2-Aminobenzimidazolium
P319 |  | P0319_C1 | (C5H16N2)3(SbxBi1-x)2Cl12·H2O | C15H50Bi2-2xCl12N6OSb2x | 1 | Cl | +3 | 0D | N,N,N′-trimethylethane-1,2-diaminium | C[NH2+]CC[NH+](C)C | TMEDA (500 μL) and a total of 1 mmol SbCl3/BiCl3 at the target feed ratio were added to 2 mL HCl. Heating with continuous stirring at 90 °C gave a clear solution, which was naturally cooled to room temperature and stored at 5 °C for 24 h to obtain single crystals. | Antimony and bismuth cooperation to enhance the broad yellow photoluminescence of zero-dimensional hybrid halide, Journal of Materials Chemistry C, 2022, 10(26), 9841-9848 | https://doi.org/10.1039/d2tc01672a | N,N,N′-trimethylethane-1,2-diaminium
P320 |  | P0320_C1 | C5H14N2SbBr5 | C5H14Br5N2Sb | 0 | Br | +3 | 1D | N,N′-dimethylpropane-1,3-diaminium | C[NH2+]CCC[NH2+]C | Sb2O3 (0.58 g, 2.0 mmol) was heated and stirred in 10 mL HBr (46%) until a clear SbBr3 solution formed. A 5 mL HBr solution of N,N′-dimethyl-1,3-propanediamine (0.20 g, reported as 2.0 mol) was added dropwise, heated about 30 min until clear, and evaporated for several days to give pale-yellow blocks (0.72 g, 92%). | Antimony Bromide Organic–Inorganic Hybrid Compound with a Long-Chain Diamine Showing Switchable Phase Transition and Second-Harmonic Generation Properties, Inorganic Chemistry, 2023, 63(1), 184-190 | https://doi.org/10.1021/acs.inorgchem.3c02981 | N,N′-dimethylpropane-1,3-diaminium
P325 |  | P0325_C1 | [(C2H5)3NH][SbCl4] | C6H16Cl4NSb | 0 | Cl | +3 | 1D | Triethylammonium | CC[NH+](CC)CC | A solution of SbCl3 (6.30 g, 27.6 mmol) in 20 mL CH2Cl2 was added dropwise with stirring to triethylammonium chloride (3.80 g, 27.6 mmol) suspended in 20 mL CH2Cl2. The white microcrystalline product was isolated and could be recrystallized from CH2Cl2 or methanol (9.3 g, 92%). | Alkylammonium-chloroantimonate(III) Struktur und Schwingungsspektren/Alkylammoniumchloroantimonates(III). Structure and Vibrational Spectra, Zeitschrift für Naturforschung B, 1983, 38(2), 149-154 | https://doi.org/10.1515/znb-1983-0206 | Triethylammonium
P329 |  | P0329_C2 | (C10H10N2)[SbCl5] | C10H10Cl5N2Sb | 0 | Cl | +3 | 1D | 4,4′-bipyridine-1,1′-diium | c1cc(-c2cc[nH+]cc2)cc[nH+]1 | The metastable 4,4′-bipyridinium pentachloroantimonate was generated from SbCl3 and 4,4′-bipyridine in warm 7 N HCl followed by quenching in an ice bath; red needles were subsequently grown by heating the product under water-jet vacuum at an oil-bath temperature of 160 °C. | Chloroantimonate(III), IV. Darstellung und Kristallstruktur von 2,2′-Bipyridinium chloroantimonate(III), Z. Naturforsch. B 1983, 38, 1615–1621 | https://doi.org/10.1515/znb-1983-1213 | 4,4′-bipyridine-1,1′-diium
P330 |  | P0330_C1 | (C12H14N2)10[SbCl6]4Cl8·3H2O | C120H146Cl32N20O3Sb4 | 3 | Cl | +3 | 0D | Benzidinium (benzidine dication) | [NH3+]c1ccc(-c2ccc([NH3+])cc2)cc1 | The benzidine/antimony chloride crystal was prepared by slow evaporation of an acidified aqueous solution containing benzidine and the appropriate metal halide. The paper gives only this general procedure for its 14-crystal series and does not report compound-specific quantities. | 1D vs 2D crystal architecture of hybrid inorganic–organic structures with benzidine dication, Journal of Molecular Structure, 2008, 921(1-3), 18-33 | https://doi.org/10.1016/j.molstruc.2008.12.027 | Benzidinium (benzidine dication)
P331 |  | P0331_C1 | [C12H17N]2SbCl5·2H2O | C24H38Cl5N2O2Sb | 2 | Cl | +3 | 1D | N-Benzylpiperidinium | c1ccc(C[NH+]2CCCCC2)cc1 | N-Benzylpiperidine and SbCl3 (1:1 molar ratio) were dissolved in 36% HCl to make a saturated aqueous solution. Slow evaporation at 298 K, followed by several recrystallizations, produced prismatic N-BPPCA crystals. | Crystal structure of di(N-benzyl piperidinium) pentachloroantimonate(III) dihydrate, Journal of Chemical Crystallography, 2004, 34(3), 223-227 | https://doi.org/10.1023/b:jocc.0000021570.49720.33 | N-Benzylpiperidinium
P342 | ACUTUQ.search2.cif | P0342_C1_cif | C15H36Br3Cl6N3Sb2 | C15H36Br3Cl6N3Sb2 | 0 | Cl/Br | +3 | 0D | 1-methylpyrrolidin-1-ium | C[NH+]1CCCC1 | For the mixed-halide NMPCB phase, N-methylpyrrolidinium chloride (30 mmol, 3.68 g) and Sb2O3 (10 mmol, 2.915 g) were dissolved at 353 K in 37% HCl (50 mL) and 40% HBr (6.07 g). Crystals were grown by the same temperature-lowering procedure used for NMPC, with a cooling rate of 0.5 °C per day. | Bandgap Narrowing of Lead-Free Perovskite-Type Hybrids for Visible-Light-Absorbing Ferroelectric Semiconductors, The Journal of Physical Chemistry Letters, 2017, 8(9), 2012-2018 | https://doi.org/10.1021/acs.jpclett.7b00673 | 1-methylpyrrolidin-1-ium
P342 | ACUVEC.search2.cif | P0342_C2_cif | C15H36Cl9N3Sb2 | C15H36Cl9N3Sb2 | 0 | Cl | +3 | 0D | 1-methylpyrrolidin-1-ium | C[NH+]1CCCC1 | For NMPC, N-methylpyrrolidinium chloride (30 mmol, 3.68 g), Sb2O3 (10 mmol, 2.915 g), and 37% aqueous HCl (60 mL) were refluxed for 2 h at 353 K to give a clear solution. Transparent block crystals were grown by cooling at 0.5 °C per day. | Bandgap Narrowing of Lead-Free Perovskite-Type Hybrids for Visible-Light-Absorbing Ferroelectric Semiconductors, The Journal of Physical Chemistry Letters, 2017, 8(9), 2012-2018 | https://doi.org/10.1021/acs.jpclett.7b00673 | 1-methylpyrrolidin-1-ium
P335 | BUFZEH.search2.cif | P0335_C1_cif | C12H9Cl6N1S1Sb1 | C12H9Cl6N1S1Sb1 | 0 | Cl | +5 | 0D | Phenothiazine radical cation | c1ccc2c(c1)[NH+]c1ccccc1S2 | Phenothiazine and SbCl5 were separately dissolved in 1,2-dichloroethane at concentrations of about 3.5 × 10−2 mol dm−3, mixed in an approximately 1:1 molar ratio in a dry box at room temperature, and allowed to evaporate slowly under a dry atmosphere. Three crystal forms separated; the brown monoclinic(I) platelets analyzed here were the phenothiazine radical-cation hexachloroantimonate salt. | Crystal Structure and Related Properties of Phenothiazine Cation Radical-Hexachloroantimonate. Monoclinic(I) Form, Bulletin of the Chemical Society of Japan, 1983, 56(2), 577-582 | https://doi.org/10.1246/bcsj.56.577 | Phenothiazine radical cation
P336 | CICJED.search2.cif | P0336_C1_cif | C17H35Cl6N2Sb1 | C17H35Cl6N2Sb1 | 0 | Cl | +5 | 0D | 1,1,3-Tri-t-butyl-3-isopropylamino-2-aza-allenium | CC(C)NC(C(C)(C)C)=[N+]=C(C(C)(C)C)C(C)(C)C | The title 2-azaallenium salt 16o was prepared from nitrilium salt 14c (4.61 g) and imine 15c (1.41 g) using the general procedure: equimolar reactants in dry CH2Cl2 were combined dropwise at −78 °C, stirred 20 min at −78 °C and 1 h at 22 °C, then cooled to −50 °C and precipitated with dry ether. Reprecipitation from CH2Cl2/ether at −50 °C gave a colorless powder (3.07 g, 51%). | Amino‐substituted 2‐Azaallenium Salts, Chemische Berichte, 1984, 117(5), 1900-1912 | https://doi.org/10.1002/cber.19841170518 | 1,1,3-Tri-t-butyl-3-isopropylamino-2-aza-allenium
P337 | CUMNON.search2.cif | P0337_C1_cif | C4H16Cl6N3Sb1 | C4H16Cl6N3Sb1 | 0 | Cl | +3 | 0D | Diethylenetriammonium | [NH3+]CC[NH2+]CC[NH3+] | Diethylenetriamine and SbCl3 were mixed in methanol in a 1:1 ligand-to-metal molar ratio. Concentrated HCl was added until the white precipitate disappeared, and slow evaporation then furnished white crystals; the compound could be recrystallized from methanol. | The crystal and molecular structure of diethylenetriammonium hexachloro-antimonate(III), Inorganica Chimica Acta, 1984, 89(3), 151-155 | https://doi.org/10.1016/s0020-1693(00)82343-9 | Diethylenetriammonium
P342 | DANFAC02.search2.cif | P0342_C3_cif | C15H36Br9N3Sb2 | C15H36Br9N3Sb2 | 0 | Br | +3 | 0D | 1-methylpyrrolidinium | C[NH+]1CCCC1 | The paper states that NMPB crystals were obtained by the same experimental process used for NMPC: the corresponding N-methylpyrrolidinium halide/Sb2O3 mixture in concentrated hydrohalic acid was refluxed for 2 h at 353 K, followed by temperature-lowering crystal growth at 0.5 °C per day. It does not restate bromide-specific quantities. | Bandgap Narrowing of Lead-Free Perovskite-Type Hybrids for Visible-Light-Absorbing Ferroelectric Semiconductors, The Journal of Physical Chemistry Letters, 2017, 8(9), 2012-2018 | https://doi.org/10.1021/acs.jpclett.7b00673 | 1-methylpyrrolidin-1-ium
P343 | FANYUO.search2.cif | P0343_C1_cif | C12H9Cl4N1S1Sb1 | C12H9Cl4N1S1Sb1 | 0 | Cl | +3 | 1D | Phenothiazine radical cation | c1ccc2c(c1)[NH+]c1ccccc1S2 | Single crystals of the triclinic and monoclinic phenothiazine tetrachloroantimonate forms were obtained from the same 1,2-dichloroethane solution containing phenothiazine and SbCl3 in a 1:2 molar ratio. The monoclinic form was also obtained from phenothiazine and SbCl5 in 1,2-dichloroethane at a 2:1 molar ratio. | THE STRUCTURE AND PROPERTIES OF TWO POLYMORPHIC FORMS OF PHENOTHIAZINE-TETRACHLOROANTIMONATE, Chemistry Letters, 1986, 15(6), 999-1002 | https://doi.org/10.1246/cl.1986.999 | Phenothiazine radical cation
P348 | FUMGUP.search2.cif | P0348_C1_cif | C2H5Cl6N2O1Sb1 | C2H5Cl6N2O1Sb1 | 0 | Cl | +5 | 0D | N-Formylformamidinium | [NH2+]=CNC=O | N-Dichloromethylformamidinium hexachloroantimonate I (16.74 g, 36.2 mmol) was suspended in dry CH2Cl2 (600 mL), and dry SO2 gas was introduced with vigorous stirring at −25 °C until the salt just dissolved. The sealed flask was kept protected from light at 10–15 °C for 2–3 weeks, during which crystals formed. After release of the SO2 pressure and further standing, additional product was isolated by removing dissolved SO2/SOCl2 and concentrating the solution; the total yield of N-formylformamidinium hexachloroantimonate was 13.4 g (91%). | Synthese und Kristallstruktur von N‐Formylformamidinium‐hexachloroantimonat, Zeitschrift für anorganische und allgemeine Chemie, 1987, 554(11), 188-196 | https://doi.org/10.1002/zaac.19875541125 | N-Formylformamidinium
P349 | GAHZUK.search2.cif | P0349_C1_cif | C8H32Cl7N4Sb1 | C8H32Cl7N4Sb1 | 0 | Cl | +3 | 0D | Dimethylammonium | C[NH2+]C | A solution of SbCl3 (2.28 g, 10.0 mmol) in CH2Cl2 (40 mL) was added dropwise to a suspension of dimethylammonium chloride (3.26 g, 40.0 mmol) in CH2Cl2 (20 mL). The heterogeneous mixture was stirred at room temperature for 3 days, yielding 5.0 g (90%) of colorless microcrystalline tetrakis(dimethylammonium) chloride hexachloroantimonate(III). | Dimethylammonium-chloroantimonate. Struktur und Schwingungsspektren, Z. Anorg. Allg. Chem. 1988, 557, 208–218 | https://doi.org/10.1002/zaac.19885570122 | Dimethylammonium
P351 | HAJJIL.search2.cif | P0351_C1_cif | C13H19Cl6N2O1Sb1 | C13H19Cl6N2O1Sb1 | 0 | Cl | +5 | 0D | (E)-Isopropyl((isopropylideneamino-oxy)phenylmethylene)ammonium | CC(C)=NOC(=[NH+]C(C)C)c1ccccc1 | Compound (E)-4c was made from oxime 1a (0.73 g, 10 mmol) and nitrilium salt 2c (4.81 g, 10 mmol) by the procedure for (E)-4a: the oxime solution in CH2Cl2 was added dropwise to the nitrilium-salt suspension in CH2Cl2, stirred 4 h at 23 °C, cooled to −50 °C, and precipitated with ether. The colorless product was reprecipitated from CH2Cl2/ether (4.82 g, 87%); X-ray crystals were obtained at −30 °C from 1.00 g of (E)-4c in CH2Cl2 (3 mL)/ether (5 mL). | On the Reaction of Nitrilium and N‐Acylamidinium Salts with Oximes and Other Hetero Nucleophiles, Chemische Berichte, 1993, 126(8), 1859-1865 | https://doi.org/10.1002/cber.19931260817 | (E)-Isopropyl((isopropylideneamino-oxy)phenylmethylene)ammonium
P352 | HECJIK.search2.cif | P0352_C1_cif | C24H36F6N2Sb1 | C24H36F6N2Sb1 | 0 | F | +5 | 0D | 2,2′,6,6′-Tetraisopropylbenzidine radical cation | CC(C)c1cc(-c2cc(C(C)C)c([NH2+])c(C(C)C)c2)cc(C(C)C)c1N | Under anaerobic, anhydrous conditions, 2,2′,6,6′-tetraisopropylbenzidine (0.154 g, 0.437 mmol) and AgSbF6 (0.152 g, 0.442 mmol) were stirred in CH2Cl2 (about 60 mL) at room temperature for 1 day. After filtering off precipitated silver, the filtrate was concentrated and stored at about −20 °C for 1 day to give X-ray-quality TPB radical-cation SbF6 crystals (0.200 g, 78%). | From Monomers to π Stacks, from Nonconductive to Conductive: Syntheses, Characterization, and Crystal Structures of Benzidine Radical Cations, Chemistry – A European Journal, 2012, 18(37), 11828-11836 | https://doi.org/10.1002/chem.201103972 | 2,2′,6,6′-Tetraisopropylbenzidine radical cation
P353 | JUNVAP.search2.cif | P0353_C1_cif | C1H2Cl8N1Sb1 | C1H2Cl8N1Sb1 | 0 | Cl | +5 | 0D | Dichloromethyleneiminium | [NH2+]=C(Cl)Cl | Dichloromethyleneiminium hexachloroantimonate was prepared by the cited method from HCl, SbCl5, and ClCN. For single-crystal growth, 500 mg (1.2 mmol) of the salt was charged into a two-limbed glass vessel, 3 mL SO2 was condensed at 77 K, and at 233 K the gas phase was expanded stepwise into an evacuated flask to concentrate the solution until crystallization. The mother liquor was decanted and the crystals were vacuum-dried at 243 K. | Darstellung der Dichlormethyleniminium‐Salze Cl2CNClH+ MF6− und Cl2CNClCH3+ MF6− (M = As, Sb) und Kristallstruktur von Dichlormethyleniminiumhexachloroantimonat Cl2CNH2+SbCl6−, Zeitschrift für anorganische und allgemeine Chemie, 1992, 617(11), 136-142 | https://doi.org/10.1002/zaac.19926170124 | Dichloromethyleneiminium
P354 | KEMSIE.search2.cif | P0354_C1_cif | C48H36Cl16N4S4Sb4 | C48H36Cl16N4S4Sb4 | 0 | Cl | +3 | 1D | Phenothiazine radical cation | c1ccc2c(c1)[NH+]c1ccccc1S2 | Single crystals of the triclinic and monoclinic phenothiazine tetrachloroantimonate forms were obtained from the same 1,2-dichloroethane solution containing phenothiazine and SbCl3 in a 1:2 molar ratio. The monoclinic form was also obtained from phenothiazine and SbCl5 in 1,2-dichloroethane at a 2:1 molar ratio. | Structures of two polymorphic forms of phenothiazine tetrachloroantimonate, Acta Crystallographica Section C Crystal Structure Communications, 1990, 46(6), 1006-1010 | https://doi.org/10.1107/s0108270189010504 | Phenothiazine radical cation
P356 | LEMREA.search2.cif | P0356_C1_cif | C3H1Cl9N3Sb1 | C3H1Cl9N3Sb1 | 0 | Cl | +5 | 0D | 2,4,6-Trichloro-1,3,5-triazinium | Clc1nc(Cl)[nH+]c(Cl)n1 | SbCl5 (5.14 g, 7.19 mmol, as reported) was dissolved in CH2Cl2 (30 mL), CCl2=N−COCl (2.76 g, 17.21 mmol) was added dropwise, and the mixture was refluxed for 4 h. After cooling to 20 °C, the solution was concentrated to half-volume and held at −2 °C for 12 h. Colorless single crystals were filtered, washed with a little cold CH2Cl2, and vacuum-dried; further concentration and cooling gave a total yield of 30%. | Synthese, IR-Spektrum und Kristallstruktur von 1.3.5-Trichlortriazinium-hexachloroantimonat, [HC3N3Cl3]SbCl6 / Synthesis, IR Spectrum and Crystal Structure of 1.3.5-Trichlortriazinium Hexachloroantimonate, [HC3N3Cl3]SbCl6, Zeitschrift für Naturforschung B, 1994, 49(3), 360-364 | https://doi.org/10.1515/znb-1994-0313 | 2,4,6-Trichloro-1,3,5-triazinium
P357 | MAPLEU.search2.cif | P0357_C1_cif | C25H32Cl9N4S1Sb1 | C25H32Cl9N4S1Sb1 | 0 | Cl | +5 | 0D | 2-(Cyclohexylamino)-3-(2,4,6-trichlorophenyl)-5-[(2,3,3-trimethyl-1-cyclopentenyl)methyl]-1,3,4-thiadiazolium | C1(CCCCC1)NC=1SC(=N[N+]1C1=C(C=C(C=C1Cl)Cl)Cl)CC1=C(C(CC1)(C)C)C | The X-ray-characterized thiadiazolium salt 23a was prepared from 1-aza-2-azoniaallene precursor 16b (3.80 g, 10 mmol) and cyclohexyl isothiocyanate (1.41 g, 10 mmol) by the procedure for 11a. After solvent removal, the residue was stirred for 12 h at 23 °C in CH2Cl2 (20 mL)/Et2O (120 mL), giving pale-yellow powder (4.06 g, 54%). Slow crystallization of 0.05 g from MeCN (1 mL) at −15 °C furnished X-ray crystals. | Cycloadditions of 1-Aza-2-azoniaallene Salts derived from coumarin and camphor, Journal für Praktische Chemie/Chemiker-Zeitung, 1998, 340(2), 151-159 | https://doi.org/10.1002/prac.19983400208 | 2-(Cyclohexylamino)-3-(2,4,6-trichlorophenyl)-5-[(2,3,3-trimethyl-1-cyclopentenyl)methyl]-1,3,4-thiadiazolium
P358 | MPYBAN.search2.cif | P0358_C1_cif | C12H16Br9N2Sb1 | C12H16Br9N2Sb1 | 0 | Br | +5 | 0D | 4-Methylpyridinium | Cc1cc[nH+]cc1 | 4-Methylpyridinium nonabromoantimonate(V) was prepared from 4-methylpyridine (2.1 g), SbBr3 (4.0 g), and bromine (0.88 g) in concentrated 48% HBr (12 mL). The material crystallized as deep-red needles. | Crystal structure of 4-methylpyridinium nonabromoantimonate(V), (4-C6H7NH)2SbVBr9, Inorganic Chemistry, 1973, 12(2), 277-283 | https://doi.org/10.1021/ic50120a006 | 4-Methylpyridinium
P359 | NAMWED.search2.cif | P0359_C1_cif | C17H21Cl6N2Sb1 | C17H21Cl6N2Sb1 | 0 | Cl | +5 | 0D | 6a,7,8,9,10,10a-Hexahydro-7,10-methano-6-methyl-phenanthridinium | CC1=[NH+]c2ccccc2C2C3CCC(C3)C12 | The X-ray compound 3ac was obtained from nitrilium salt 1a (4.53 g, 10 mmol) and alkene 2ac (0.94 g, 10 mmol) at room temperature for 40 min. Crystallization from CH2Cl2 (10 mL)/CCl4 (4 mL) gave a pale-yellow powder (4.56 g, 83%); recrystallization from MeCN at 5 °C afforded prisms suitable for X-ray analysis. | 3,4-Dihydroquinolinium salts: preparation by reaction of N-Arylnitrilium salts with alkenes, Tetrahedron, 1997, 53(2), 625-640 | https://doi.org/10.1016/s0040-4020(96)01024-1 | 6a,7,8,9,10,10a-Hexahydro-7,10-methano-6-methyl-phenanthridinium
P363 | PAKDAG.search2.cif | P0363_C1_cif | C9H9Cl4N2Sb1 | C9H9Cl4N2Sb1 | 0 | Cl | +3 | 1D | 8-Aminoquinolinium | Nc1cccc2ccc[nH+]c12 | 8-Aminoquinoline hydrochloride (0.76 g, 4.21 mmol) was added over 10 min to SbCl3 (1.06 g, 4.65 mmol) in THF (40 mL) at −80 °C. After warming to room temperature and stirring overnight, the orange precipitate was filtered and washed with THF to give the 8-aminoquinolinium tetrachloroantimonate as an orange powder (1.56 g, 91%). The same salt was also obtained as orange rods by slow diffusion of 8-aminoquinoline into an equimolar ethereal SbCl3 solution over 3 days. | Synthesis and Characterization of Dichloro (8-quinolylamido)antimony(III) and 8-Aminoquinolinium Catena -poly[{dichloroantimonate(III)}-μ-dichloro], Main Group Chemistry, 1996, 1(3), 353-357 | https://doi.org/10.1080/13583149612331338667 | 8-Aminoquinolinium
P364 | PEPTOX02.search2.cif | P0364_C1_cif | C32H48I10N4Sb2 | C32H48I10N4Sb2 | 0 | I | +3 | 0D | (S)-1-phenylethylammonium | CC([NH3+])c1ccccc1 | SbI3 and (S)-1-phenylethylammonium were dissolved in aqueous solution, mixed in a 2:1 stoichiometric ratio in concentrated HI, and allowed to react at room temperature and pressure. Evaporation of the resulting solution produced brown ((S)-C8H12N)4Sb2I10 crystals after two weeks. | New lead-freeIodoantimonatehalide semiconductor: Synthesis, Structural characterization, DFT calculations, Hirshfeld surface, Thermal behavior, vibrational and optical properties, Journal of Molecular Structure, 2024, 1321, 139781 | https://doi.org/10.1016/j.molstruc.2024.139781 | (S)-1-phenylethylammonium
P370 | QQQGOP.search2.cif | P0370_C1_cif | C9H30Br9N3Sb2 | C9H30Br9N3Sb2 | 0 | Br | +3 | unknown | Trimethylammonium | C[NH+](C)C | The paper gives two preparation routes for these alkylammonium bromoantimonates. In the main solution method, Sb2O3 dissolved in 48% aqueous HBr was reacted with the corresponding amine hydrobromide in the same solvent. Alternatively, solid SbBr3 and the amine hydrobromide, in the stoichiometric ratio required by the product, were heated at 240–300 °C in an evacuated sealed tube; the product sublimed into the cooler end. The amine hydrobromides were made by treating the amines with a slight excess of 48% HBr. | Some studies on bromoantimonate(III) complexes, Journal of Inorganic and Nuclear Chemistry, 1974, 36(7), 1479-1489 | https://doi.org/10.1016/0022-1902(74)80610-x | Trimethylammonium
P370 | QQQGOV.search2.cif | P0370_C2_cif | C12H36Br6N3Sb1 | C12H36Br6N3Sb1 | 0 | Br | +3 | unknown | Diethylammonium | CC[NH2+]CC | The paper gives two preparation routes for these alkylammonium bromoantimonates. In the main solution method, Sb2O3 dissolved in 48% aqueous HBr was reacted with the corresponding amine hydrobromide in the same solvent. Alternatively, solid SbBr3 and the amine hydrobromide, in the stoichiometric ratio required by the product, were heated at 240–300 °C in an evacuated sealed tube; the product sublimed into the cooler end. The amine hydrobromides were made by treating the amines with a slight excess of 48% HBr. | Some studies on bromoantimonate(III) complexes, Journal of Inorganic and Nuclear Chemistry, 1974, 36(7), 1479-1489 | https://doi.org/10.1016/0022-1902(74)80610-x | Diethylammonium
P370 | QQQGOY.search2.cif | P0370_C3_cif | C27H66Br9N3Sb2 | C27H66Br9N3Sb2 | 0 | Br | +3 | unknown | Tri-n-propylammonium | CCC[NH+](CCC)CCC | The paper gives two preparation routes for these alkylammonium bromoantimonates. In the main solution method, Sb2O3 dissolved in 48% aqueous HBr was reacted with the corresponding amine hydrobromide in the same solvent. Alternatively, solid SbBr3 and the amine hydrobromide, in the stoichiometric ratio required by the product, were heated at 240–300 °C in an evacuated sealed tube; the product sublimed into the cooler end. The amine hydrobromides were made by treating the amines with a slight excess of 48% HBr. | Some studies on bromoantimonate(III) complexes, Journal of Inorganic and Nuclear Chemistry, 1974, 36(7), 1479-1489 | https://doi.org/10.1016/0022-1902(74)80610-x | Tri-n-propylammonium
P370 | QQQGPA.search2.cif | P0370_C4_cif | C12H36Br6N3Sb1 | C12H36Br6N3Sb1 | 0 | Br | +3 | unknown | n-Butylammonium | CCCC[NH3+] | The paper gives two preparation routes for these alkylammonium bromoantimonates. In the main solution method, Sb2O3 dissolved in 48% aqueous HBr was reacted with the corresponding amine hydrobromide in the same solvent. Alternatively, solid SbBr3 and the amine hydrobromide, in the stoichiometric ratio required by the product, were heated at 240–300 °C in an evacuated sealed tube; the product sublimed into the cooler end. The amine hydrobromides were made by treating the amines with a slight excess of 48% HBr. | Some studies on bromoantimonate(III) complexes, Journal of Inorganic and Nuclear Chemistry, 1974, 36(7), 1479-1489 | https://doi.org/10.1016/0022-1902(74)80610-x | n-Butylammonium
P370 | QQQGPD.search2.cif | P0370_C5_cif | C18H48Br6N3Sb1 | C18H48Br6N3Sb1 | 0 | Br | +3 | unknown | Di-n-propylammonium | CCC[NH2+]CCC | The paper gives two preparation routes for these alkylammonium bromoantimonates. In the main solution method, Sb2O3 dissolved in 48% aqueous HBr was reacted with the corresponding amine hydrobromide in the same solvent. Alternatively, solid SbBr3 and the amine hydrobromide, in the stoichiometric ratio required by the product, were heated at 240–300 °C in an evacuated sealed tube; the product sublimed into the cooler end. The amine hydrobromides were made by treating the amines with a slight excess of 48% HBr. | Some studies on bromoantimonate(III) complexes, Journal of Inorganic and Nuclear Chemistry, 1974, 36(7), 1479-1489 | https://doi.org/10.1016/0022-1902(74)80610-x | Dipropylammonium
P370 | QQQGPG.search2.cif | P0370_C6_cif | C3H18Br9N3Sb2 | C3H18Br9N3Sb2 | 0 | Br | +3 | unknown | Methylammonium | C[NH3+] | The paper gives two preparation routes for these alkylammonium bromoantimonates. In the main solution method, Sb2O3 dissolved in 48% aqueous HBr was reacted with the corresponding amine hydrobromide in the same solvent. Alternatively, solid SbBr3 and the amine hydrobromide, in the stoichiometric ratio required by the product, were heated at 240–300 °C in an evacuated sealed tube; the product sublimed into the cooler end. The amine hydrobromides were made by treating the amines with a slight excess of 48% HBr. | Some studies on bromoantimonate(III) complexes, Journal of Inorganic and Nuclear Chemistry, 1974, 36(7), 1479-1489 | https://doi.org/10.1016/0022-1902(74)80610-x | Methylammonium
P371 | QQQGRV01.search2.cif | P0371_C1_cif | C24H32Br10N4Sb2 | C24H32Br10N4Sb2 | 0 | Br | +3 | 0D | 4-Methylpyridinium | Cc1cc[nH+]cc1 | Stoichiometric amounts of commercial Sb2O3 and 4-methylpyridine were mixed in concentrated HBr solution. Bis(4-methylpyridinium) pentabromoantimonate(III) crystallized directly from this solution as yellow thin needles. | NQR and X-Ray Study of Bis(4-methylpyridinium) Pentabromoantimonate(III), (4-CH3C5H4NH)2SbBr5, Bulletin of the Chemical Society of Japan, 1994, 67(3), 637-640 | https://doi.org/10.1246/bcsj.67.637 | 4-Methylpyridinium
P372 | RORWEE.search2.cif | P0372_C1_cif | C10H32Br10N2P2Sb2 | C10H32Br10N2P2Sb2 | 0 | Br | +3 | 0D | (2-azaniumylethyl)(trimethyl)phosphonium | C[P+](C)(C)CC[NH3+] | EATMPBr2 and SbBr3 in a 1:1 molar ratio were dissolved in 48% HBr and heated at 110 °C for 2 h until completely dissolved. The mixture was transferred to a Teflon-lined autoclave and heated at 90 °C for 24 h. After cooling, the crystals were filtered, washed with isopropyl alcohol, and oven-dried at 60 °C overnight. | Pressure-induced emission in 0D metal halide (EATMP)SbBr5 by regulating exciton-phonon coupling, Chinese Journal of Structural Chemistry, 2024, 43(7), 100333 | https://doi.org/10.1016/j.cjsc.2024.100333 | (2-azaniumylethyl)(trimethyl)phosphonium
P373 | TEHTIJ.search2.cif | P0373_C1_cif | C32H60I22N8O4Sb6 | C32H60I22N8O4Sb6 | 4 | I | +3 | 0D | 2,3,5,6-Tetramethylpyrazinium | Cc1nc(C)c(C)[nH+]c1C | The compound was prepared by the stoichiometric reaction of SbI3 and tetramethylpyrazine with excess HI in 47 vol% aqueous ethanol. Suitable crystals were obtained by recrystallization from ethanol. | Tetrakis(2,3,5,6-tetramethylpyrazinium) Tetra-μ3-iodo-hexa-μ-iodo-dodecaiodohexaantimonate(4–) Tetrahydrate, Acta Crystallographica Section C Crystal Structure Communications, 1996, 52(9), 2170-2173 | https://doi.org/10.1107/s0108270196006038 | 2,3,5,6-Tetramethylpyrazinium
P374 | WEDCOX.search2.cif | P0374_C1_cif | C2H1Cl11N1Sb1 | C2H1Cl11N1Sb1 | 0 | Cl | +5 | 0D | N-(Trichloromethyl)dichloromethyleniminium | ClC(Cl)=[NH+]C(Cl)(Cl)Cl | Perchlorazapropene was protonated at nitrogen with HCl in the presence of SbCl5 at −15 °C to form N-(trichloromethyl)dichloromethyleneiminium hexachloroantimonate, following the cited literature procedure. Crystals were then grown by slowly cooling a CH2Cl2 solution from 35 °C to 12 °C, decanted, and handled under protective gas. | Kristallstruktur und Schwingungsspektren vom N-Trichlormethyldichlormethyleniminiumhexachloroantimonat CCl2 = NH – CCl3 +SbCl6 - / Crystal Structure and Vibrational Spectra of N-(Trichloromethyl)dichloromethyleniminium Hexachloroantimonate CCl2 = NH—CCl3+SbCl6 -, Zeitschrift für Naturforschung B, 1993, 48(8), 1075-1079 | https://doi.org/10.1515/znb-1993-0808 | N-(Trichloromethyl)dichloromethyleniminium
P376 | WOZXIW.search2.cif | P0376_C1_cif | C12H40I9N4Sb1 | C12H40I9N4Sb1 | 0 | I | +3 | 0D | propan-1-aminium | CCC[NH3+] | Phase-pure (C3H7NH3)4Bi1−xSbxI9 crystals were made by a solution method. Stoichiometric Bi2O3/Sb2O3, concentrated HI (8 mL), and propylamine (164 μL) were stirred in a round-bottom flask at 100 °C for 60 min until a clear deep-red solution formed. The solution was left in a Petri dish at room temperature for slow evaporation; brick-shaped crystals were collected after 5–10 days. | (C 3 H 7 NH 3 ) 4 Bi 1− x Sb x I 9 : 0D hybrid halide perovskite-like compounds with isolated triiodide units, Dalton Transactions, 2024, 53(32), 13628-13637 | https://doi.org/10.1039/d4dt01692k | n-Propylammonium
P376 | WOZYAP.search2.cif | P0376_C2_cif | C12H40Bi0.27I9N4Sb0.73 | C12H40Bi0.27I9N4Sb0.73 | 0 | I | +3 | 0D | propan-1-aminium | CCC[NH3+] | Phase-pure (C3H7NH3)4Bi1−xSbxI9 crystals were made by a solution method. Stoichiometric Bi2O3/Sb2O3, concentrated HI (8 mL), and propylamine (164 μL) were stirred in a round-bottom flask at 100 °C for 60 min until a clear deep-red solution formed. The solution was left in a Petri dish at room temperature for slow evaporation; brick-shaped crystals were collected after 5–10 days. | (C 3 H 7 NH 3 ) 4 Bi 1− x Sb x I 9 : 0D hybrid halide perovskite-like compounds with isolated triiodide units, Dalton Transactions, 2024, 53(32), 13628-13637 | https://doi.org/10.1039/d4dt01692k | n-Propylammonium
P377 | YEPCIF.search2.cif | P0377_C1_cif | C6H14Cl6N1Sb1 | C6H14Cl6N1Sb1 | 0 | Cl | +5 | 0D | propan-2-yl(propan-2-ylidene)ammonium | CC(C)=[NH+]C(C)C | Tetraisopropyltetrazene (150 mg, 0.66 mmol) in purified, degassed CH2Cl2 (20 mL) was treated with SbCl5 (0.25 mL, 1.95 mmol). A powdery white precipitate formed immediately; the solution decolorized completely within 12 h, and colorless needles and blocks of isopropylisopropylideneammonium hexachloroantimonate crystallized within 3 days. | Strukturen sterisch überfüllter und ladungsgestörter Moleküle, 51: Oxidative Zersetzung von Tetraisopropyltetrazen, Chem. Ber. 1994, 127, 2197–2208 | https://doi.org/10.1002/cber.1491271119 | propan-2-yl(propan-2-ylidene)ammonium
P378 | YOGPEP.search2.cif | P0378_C1_cif | C22H37I9N6O2Sb2 | C22H37I9N6O2Sb2 | 0 | I | +3 | 0D | Pyridinium; bis(1,3-dimethylpropyleneurea)hydrogen cation | [nH+]1ccccc1.CN1CCCN(C)C1=O.CN1CCCN(C)C1=[OH+] | SbI3 (0.123 g, 0.245 mmol) was dissolved in THF (8 mL), overlaid with fresh THF (5 mL) and hexane (30 mL), and DMPU (0.2 mL, 1.65 mmol) was added dropwise to the hexane layer. Diffusion at room temperature over several days gave an orange oil. After recrystallization through chlorobenzene/Et2O, the solid was redissolved in MeCN/pyridine (6 mL) and diffused against an Et2O overlayer (20 mL) for several days, yielding orange X-ray-quality [C5NH6]2[H(DMPU)2][Sb2I9] crystals (0.04 g, 10%); the paper attributes the product to inadvertent hydrolysis. | Structural Studies on some Iodoantimonate and Iodobismuthate Anions, Zeitschrift für anorganische und allgemeine Chemie, 1995, 621(1), 47-56 | https://doi.org/10.1002/zaac.19956210110 | Pyridinium; bis(1,3-dimethylpropyleneurea)hydrogen cation